## Sheet1
Matrix | Filler1 | % Loading1 | Filler2 | % Loading2 | Processing Methods | Followed by | Thickness (mm) | Number of layer | Structure | Freq (GHz) | SE (dB) range | SE | Porosity | Annealing | Title | Journal | Year
PVDF | non | 0 | non | 0 | non | CM | 1.91 | 1 | Common | X-band | 0.67-0.72 | 0.695 | 0 | no | Polyvinylidene fluoride/nanocrystalline iron composite materials for EMI shielding and absorption applications | Journal of Alloys and Compounds | 2015 | non | 29
PVDF | Fe | 24.8 | non | 0 | MechM | CM | 1.85 | 1 | Common | X-band | 2.78-2.83 | 2.805 | 0 | no |  |  | 1 | Fe | 5
PVDF | Fe | 43.5 | non | 0 | MechM | CM | 1.93 | 1 | Common | X-band | 6.25-6.30 | 6.275 | 0 | no |  |  |  | MWCNT | 274
PVDF | Fe | 52.2 | non | 0 | MechM | CM | 1.9 | 1 | Common | X-band | 9.12-9.21 | 9.165 | 0 | no |  |  |  | CB | 41
PVDF | Fe | 60.6 | non | 0 | MechM | CM | 1.85 | 1 | Common | X-band | 16.65-17.28 | 16.965 | 0 | no |  |  |  | EG | 8
PVDF | Fe | 70.2 | non | 0 | MechM | CM | 1.93 | 1 | Common | X-band | 37.85-40.21 | 39.03 | 0 | no |  |  |  | Graphene | 110
PR | non | 0 | non | 0 | non | CAS | 2 | 1 | Foam | X-band | 0-2.64 | 1.32 | 80 | no | Open-cell phenolic carbon foam and electromagnetic interference shielding properties | Carbon | 2016 | CF | 28
PR | MWCNT | 0.5 | non | 0 | ISP | CAS | 2 | 1 | Foam | X-band | 0.31-3.3 | 1.805 | 80 | no |  |  | 2 | RGO | 37
PR | MWCNT | 1 | non | 0 | ISP | CAS | 2 | 1 | Foam | X-band | 3.5-6.97 | 5.235 | 80 | no |  |  |  | Graphite | 35
PR | MWCNT | 2 | non | 0 | ISP | CAS | 2 | 1 | Foam | X-band | 4.87-8.03 | 6.45 | 80 | no |  |  |  | SWCNT | 71
PR | MWCNT | 3 | non | 0 | ISP | CAS | 2 | 1 | Foam | X-band | 6.97-9.64 | 8.305 | 80 | no |  |  |  | EVA | 6
PR | MWCNT | 4 | non | 0 | ISP | CAS | 2 | 1 | Foam | X-band | 9.71-11.46 | 10.585 | 80 | no |  |  |  | 0 | 0
PR | MWCNT | 5 | non | 0 | ISP | CAS | 2 | 1 | Foam | X-band | 10.74-13.39 | 12.065 | 80 | no
PR | MWCNT | 2 | Fe3O4 | 0.5 | ISP | CAS | 2 | 1 | Foam | X-band | 11.15-14.32 | 12.735 | 80 | no
PR | MWCNT | 2 | Fe3O4 | 1 | ISP | CAS | 2 | 1 | Foam | X-band | 15.06-18.16 | 16.61 | 80 | no
PR | MWCNT | 2 | Fe3O4 | 3 | ISP | CAS | 2 | 1 | Foam | X-band | 22.16-25.51 | 23.835 | 80 | no
PR | MWCNT | 2 | Fe3O4 | 5 | ISP | CAS | 2 | 1 | Foam | X-band | 26.49-29.59 | 28.04 | 80 | no
PR | MWCNT | 2 | Fe3O4 | 7 | ISP | CAS | 2 | 1 | Foam | X-band | 32.77-35.7 | 34.235 | 80 | no
PR | MWCNT | 5 | non | 0 | ISP | CAS | 0.5 | 1 | Foam | X-band | 1.81-4.43 | 3.12 | 80 | no
PR | MWCNT | 5 | non | 0 | ISP | CAS | 1 | 1 | Foam | X-band | 4.78-7.4 | 6.09 | 80 | no
PR | MWCNT | 5 | non | 0 | ISP | CAS | 3 | 1 | Foam | X-band | 17.71-20.39 | 19.05 | 80 | no
PR | MWCNT | 5 | non | 0 | ISP | CAS | 5 | 1 | Foam | X-band | 22.72-25.4 | 24.06 | 80 | no
PR | MWCNT | 2 | Fe3O4 | 7 | ISP | CAS | 0.5 | 1 | Foam | X-band | 12.75-15.66 | 14.205 | 80 | no
PR | MWCNT | 2 | Fe3O4 | 7 | ISP | CAS | 1 | 1 | Foam | X-band | 21.8-24.63 | 23.215 | 80 | no
PR | MWCNT | 2 | Fe3O4 | 7 | ISP | CAS | 3 | 1 | Foam | X-band | 37.72-40.63 | 39.175 | 80 | no
PR | MWCNT | 2 | Fe3O4 | 7 | ISP | CAS | 5 | 1 | Foam | X-band | 43.7-46.61 | 45.155 | 80 | no
PR | non | 0 | non | 0 | non | CAS | 2 | 1 | Foam | X-band | 8.51-9 | 8.755 | 32 | no
PR | MWCNT | 0.5 | non | 0 | ISP | CAS | 2 | 1 | Foam | X-band | 14.97-18.16 | 16.565 | 32 | no
PR | MWCNT | 1 | non | 0 | ISP | CAS | 2 | 1 | Foam | X-band | 18.29-20.6 | 19.445 | 32 | no
PR | MWCNT | 2 | non | 0 | ISP | CAS | 2 | 1 | Foam | X-band | 24.31-27.37 | 25.84 | 32 | no
PR | MWCNT | 3 | non | 0 | ISP | CAS | 2 | 1 | Foam | X-band | 30.34-33.31 | 31.825 | 32 | no
PR | MWCNT | 4 | non | 0 | ISP | CAS | 2 | 1 | Foam | X-band | 32.35-34.62 | 33.485 | 32 | no
PR | MWCNT | 5 | non | 0 | ISP | CAS | 2 | 1 | Foam | X-band | 33.48-35.84 | 34.66 | 32 | no
PR | MWCNT | 2 | Fe3O4 | 0.5 | ISP | CAS | 2 | 1 | Foam | X-band | 32.13-35.52 | 33.825 | 32 | no
PR | MWCNT | 2 | Fe3O4 | 1 | ISP | CAS | 2 | 1 | Foam | X-band | 37.14-40.6 | 38.87 | 32 | no
PR | MWCNT | 2 | Fe3O4 | 3 | ISP | CAS | 2 | 1 | Foam | X-band | 44.33-47.37 | 45.85 | 32 | no
PR | MWCNT | 2 | Fe3O4 | 5 | ISP | CAS | 2 | 1 | Foam | X-band | 54.42-56.82 | 55.62 | 32 | no
PR | MWCNT | 2 | Fe3O4 | 7 | ISP | CAS | 2 | 1 | Foam | X-band | 60.27-62.74 | 61.505 | 32 | no
PR | MWCNT | 5 | non | 0 | ISP | CAS | 0.5 | 1 | Foam | X-band | 16.46-18.72 | 17.59 | 32 | no
PR | MWCNT | 5 | non | 0 | ISP | CAS | 1 | 1 | Foam | X-band | 24.44-26.77 | 25.605 | 32 | no
PR | MWCNT | 5 | non | 0 | ISP | CAS | 3 | 1 | Foam | X-band | 41.39-43.78 | 42.585 | 32 | no
PR | MWCNT | 5 | non | 0 | ISP | CAS | 5 | 1 | Foam | X-band | 53.49-55.81 | 54.65 | 32 | no
PR | MWCNT | 2 | Fe3O4 | 7 | ISP | CAS | 0.5 | 1 | Foam | X-band | 39.12-41.65 | 40.385 | 32 | no
PR | MWCNT | 2 | Fe3O4 | 7 | ISP | CAS | 1 | 1 | Foam | X-band | 48.25-50.72 | 49.485 | 32 | no
PR | MWCNT | 2 | Fe3O4 | 7 | ISP | CAS | 3 | 1 | Foam | X-band | 63.2-65.72 | 64.46 | 32 | no
PR | MWCNT | 2 | Fe3O4 | 7 | ISP | CAS | 5 | 1 | Foam | X-band | 67.16-69.69 | 68.425 | 32 | no
PVDF | CB | 2 | non | 0 | MeltM | CM | 1 | 1 | Common | X-band | 3.25-3.32 | 3.285 | 0 | no | Exploring the Potential Use of Clean Scrap PVDF as Matrix for Conductive Composites Based on Graphite, Carbon Black and Hybrids: Electromagnetic Interference Shielding Effectiveness (EMI SE) | Polymer and Envirnment | 2020
PVDF | CB | 3 | non | 0 | MeltM | CM | 1 | 1 | Common | X-band | 5.13-5.95 | 5.54 | 0 | no |  |  | 3
PVDF | CB | 4 | non | 0 | MeltM | CM | 1 | 1 | Common | X-band | 6.82-8.14 | 7.48 | 0 | no
PVDF | CB | 5 | non | 0 | MeltM | CM | 1 | 1 | Common | X-band | 7.98-9.64 | 8.81 | 0 | no
PVDF | CB | 7.5 | non | 0 | MeltM | CM | 1 | 1 | Common | X-band | 10.49-12.59 | 11.54 | 0 | no
PVDF | EG | 2 | non | 0 | MeltM | CM | 1 | 1 | Common | X-band | 2.98-3.11 | 3.045 | 0 | no
PVDF | EG | 5 | non | 0 | MeltM | CM | 1 | 1 | Common | X-band | 6.37-7.61 | 6.99 | 0 | no
PVDF | EG | 10 | non | 0 | MeltM | CM | 1 | 1 | Common | X-band | 8.21-11.5 | 9.855 | 0 | no
PVDF | EG | 15 | non | 0 | MeltM | CM | 1 | 1 | Common | X-band | 8.24-13.18 | 10.71 | 0 | no
PVDF | CB | 3 | EG | 2 | MeltM | CM | 1 | 1 | Common | X-band | 6.07-7.2 | 6.635 | 0 | no
PVDF | CB | 5 | EG | 2 | MeltM | CM | 1 | 1 | Common | X-band | 8.97-10.93 | 9.95 | 0 | no
PVDF | CB | 7.5 | EG | 2 | MeltM | CM | 1 | 1 | Common | X-band | 13.83-16.17 | 15 | 0 | no
EP | non | 0 | non | 0 | non | CAS | 2 | 1 | Common | X-band | 1.61-2.29 | 1.95 | 0 | no | Novel 3D network porous graphene nanoplatelets /Fe3O4/epoxy T nanocomposites with enhanced electromagnetic interference shielding efficiency | Composite science and technology | 2019
EP | Graphene | 0.5 | Fe3O4 | 0.5 | SolM | CAS | 2 | 1 | Common | X-band | 4.24-4.92 | 4.58 | 0 | no |  |  | 5
EP | Graphene | 1 | Fe3O4 | 1 | SolM | CAS | 2 | 1 | Common | X-band | 6.27-6.95 | 6.61 | 0 | no
EP | Graphene | 3 | Fe3O4 | 3 | SolM | CAS | 2 | 1 | Common | X-band | 14.32-16.95 | 15.635 | 0 | no
EP | Graphene | 5 | Fe3O4 | 5 | SolM | CAS | 2 | 1 | Common | X-band | 20.08-20.34 | 20.21 | 0 | no
EP | Graphene | 7 | Fe3O4 | 7 | SolM | CAS | 2 | 1 | Common | X-band | 25.34-25.34 | 25.34 | 0 | no
EP | non | 0 | non | 0 | non | CAS | 2 | 1 | Foam | X-band | 1.55-1.55 | 1.55 | 70 | no
EP | Graphene | 0.5 | Fe3O4 | 0.5 | SolM | CAS | 2 | 1 | Foam | X-band | 2.93-2.93 | 2.93 | 70 | no
EP | Graphene | 1 | Fe3O4 | 1 | SolM | CAS | 2 | 1 | Foam | X-band | 4.31-4.31 | 4.31 | 70 | no
EP | Graphene | 3 | Fe3O4 | 3 | SolM | CAS | 2 | 1 | Foam | X-band | 9.05-9.4 | 9.225 | 70 | no
EP | Graphene | 5 | Fe3O4 | 5 | SolM | CAS | 2 | 1 | Foam | X-band | 12.24-12.93 | 12.585 | 70 | no
EP | Graphene | 7 | Fe3O4 | 7 | SolM | CAS | 2 | 1 | Foam | X-band | 16.3-17.33 | 16.815 | 70 | no
SEBS | non | 0 | non | 0 | non | CM | 5 | 1 | Common | X-band | 0.61-0.7 | 0.655 | 0 | no | Processing and characterization of conductive composites based on poly(styrene-b-ethylene-ran-butylene-b-styrene) (SEBS) and carbon additives: A comparative study of expanded graphite and carbon black | Composites Part B: Engineering | 2015
SEBS | CF | 5 | non | 0 | MeltM | CM | 5 | 1 | Common | X-band | 3.18-3.59 | 3.385 | 0 | no |  |  | 6
SEBS | CF | 7 | non | 0 | MeltM | CM | 5 | 1 | Common | X-band | 4.95-6.64 | 5.795 | 0 | no
SEBS | CF | 10 | non | 0 | MeltM | CM | 5 | 1 | Common | X-band | 7.02-9.61 | 8.315 | 0 | no
SEBS | CF | 15 | non | 0 | MeltM | CM | 5 | 1 | Common | X-band | 7.98-12.66 | 10.32 | 0 | no
SEBS | CF | 20 | non | 0 | MeltM | CM | 5 | 1 | Common | X-band | 9.73-15.11 | 12.42 | 0 | no
SEBS | CB | 3 | non | 0 | MeltM | CM | 5 | 1 | Common | X-band | 1.94-2.3 | 2.12 | 0 | no
SEBS | CB | 5 | non | 0 | MeltM | CM | 5 | 1 | Common | X-band | 2.79-3.16 | 2.975 | 0 | no
SEBS | CB | 7 | non | 0 | MeltM | CM | 5 | 1 | Common | X-band | 5-6.22 | 5.61 | 0 | no
SEBS | CB | 10 | non | 0 | MeltM | CM | 5 | 1 | Common | X-band | 8.38-10.14 | 9.26 | 0 | no
SEBS | CB | 15 | non | 0 | MeltM | CM | 5 | 1 | Common | X-band | 17.19-19.35 | 18.27 | 0 | no
PP | RGO | 0.001 | non | 0 | MeltM | CM | 0.7 | 1 | Common | X-band | 2.16-8.01 | 5.085 | 0 | no | Self-Reinforced Polypropylene/Graphene Composite with Segregated Structures To Achieve Balanced Electrical and Mechanical Properties | Inductrial and Engineering Chemistry research | 2020
PP | RGO | 0.036 | non | 0 | MeltM | CM | 0.7 | 1 | Common | X-band | 4-11.7 | 7.85 | 0 | no |  |  | 7
PP | RGO | 0.152 | non | 0 | MeltM | CM | 0.7 | 1 | Common | X-band | 5.72-13.86 | 9.79 | 0 | no
PP | RGO | 0.274 | non | 0 | MeltM | CM | 0.7 | 1 | Common | X-band | 7.18-14.3 | 10.74 | 0 | no
PP | RGO | 1.116 | non | 0 | MeltM | CM | 0.7 | 1 | Common | X-band | 15-21.1 | 18.05 | 0 | no
PP | RGO | 1.854 | non | 0 | MeltM | CM | 0.7 | 1 | Common | X-band | 22.63-29.24 | 25.935 | 0 | no
PP | Graphene | 2 | non | 0 | SolM | CM | 0.9 | 1 | Common | X-band | 8.2-10.07 | 9.135 | 0 | no | Highly Conductive 3D Segregated Graphene Architecture in Polypropylene Composite with Efficient EMI Shielding | Polymers (MDPI) | 2017
PP | Graphene | 4 | non | 0 | SolM | CM | 0.9 | 1 | Common | X-band | 9.27-11.51 | 10.39 | 0 | no |  |  | 8
PP | Graphene | 6 | non | 0 | SolM | CM | 0.9 | 1 | Common | X-band | 11.22-13.29 | 12.255 | 0 | no
PP | Graphene | 8 | non | 0 | SolM | CM | 0.9 | 1 | Common | X-band | 14.1-16.83 | 15.465 | 0 | no
PP | Graphene | 10 | non | 0 | SolM | CM | 0.9 | 1 | Common | X-band | 17.06-19.22 | 18.14 | 0 | no
PP | Graphite | 5 | non | 0 | MeltM | IM | 2 | 1 | Common | X-band | 2.2-5.24 | 3.72 | 0 | no | Melt-Processed Graphite-Polypropylene Composites for EMI Shielding Applications | Electronics Material (1.9impact) | 2020
PP | Graphite | 10 | non | 0 | MeltM | IM | 2 | 1 | Common | X-band | 3.17-7.04 | 5.105 | 0 | no |  |  | 9
PP | Graphite | 15 | non | 0 | MeltM | IM | 2 | 1 | Common | X-band | 3.54-8.11 | 5.825 | 0 | no
PP | Graphite | 20 | non | 0 | MeltM | IM | 2 | 1 | Common | X-band | 4.34-10.3 | 7.32 | 0 | no
PMMA | non | 0 | non | 0 | non | CM | 3.4 | 1 | Common | X-band | 0-4.36 | 2.18 | 0 | no | The effect of surface chemistry of graphene on rheological and electrical properties of polymethylmethacrylate composites | Carbon | 2012
PMMA | RGO | 2.04 | non | 0 | SolM | CM | 3.4 | 1 | Common | X-band | 7.42-15.15 | 11.285 | 0 | no |  |  | 11
PMMA | RGO | 3.06 | non | 0 | SolM | CM | 3.4 | 1 | Common | X-band | 10.3-15.74 | 13.02 | 0 | no
PMMA | RGO | 5.12 | non | 0 | SolM | CM | 3.4 | 1 | Common | X-band | 22.08-28.32 | 25.2 | 0 | no
PMMA | RGO | 8 | non | 0 | SolM | CM | 3.4 | 1 | Common | X-band | 24.75-30.89 | 27.82 | 0 | no
PS | RGO | 1.8 | non | 0 | SolM | CM | 2.5 | 1 | Common | X-band | 5.23-13.47 | 9.35 | 0 | no | Structured Reduced Graphene Oxide/Polymer Composites for Ultra-Efficient Electromagnetic Interference Shielding | Advance functional materials | 2015
PS | RGO | 2.8 | non | 0 | SolM | CM | 2.5 | 1 | Common | X-band | 7.72-19.76 | 13.74 | 0 | no |  |  | 12
PS | RGO | 4 | non | 0 | SolM | CM | 2.5 | 1 | Common | X-band | 26.43-33.37 | 29.9 | 0 | no
PS | RGO | 7 | non | 0 | SolM | CM | 2.5 | 1 | Common | X-band | 41.22-47.9 | 44.56 | 0 | no
PS | RGO | 7 | non | 0 | SolM | CM | 1 | 1 | Common | X-band | 13.02-15.88 | 14.45 | 0 | no
PS | RGO | 7 | non | 0 | SolM | CM | 1.5 | 1 | Common | X-band | 20.83-23.18 | 22.005 | 0 | no
PS | RGO | 7 | non | 0 | SolM | CM | 2 | 1 | Common | X-band | 27.47-32.55 | 30.01 | 0 | no
PS | RGO | 30 | non | 0 | SolM | CM | 2.5 | 1 | Foam | X-band | 26.06-29.92 | 27.99 | 60 | no | Efficient electromagnetic interference shielding of lightweight graphene/ polystyrene composite | material chemistry | 2012
PS | RGO | 30 | non | 0 | SolM | CM | 2.5 | 1 | Foam | X-band | 13.64-22.75 | 18.195 | 76 | no |  |  | 13
PS | Graphite | 0.21 | MWCNT | 0.1 | ISP | CM | 5.6 | 1 | Common | X-band | 0.34-0.63 | 0.485 | 0 | no | Polystyrene/MWCNT/Graphite Nanoplate Nanocomposites: Efficient Electromagnetic Interference Shielding Material through Graphite Nanoplate−MWCNT−Graphite Nanoplate Networking | Applied Material and interfaces | 2013
PS | Graphite | 0.21 | MWCNT | 0.2 | ISP | CM | 5.6 | 1 | Common | X-band | 1.01-1.3 | 1.155 | 0 | no |  |  | 14
PS | Graphite | 0.21 | MWCNT | 0.3 | ISP | CM | 5.6 | 1 | Common | X-band | 2.99-3.23 | 3.11 | 0 | no
PS | Graphite | 0.65 | MWCNT | 1 | ISP | CM | 5.6 | 1 | Common | X-band | 10.9-11.43 | 11.165 | 0 | no
PS | Graphite | 0.8 | MWCNT | 1.5 | ISP | CM | 5.6 | 1 | Common | X-band | 11.72-12.35 | 12.035 | 0 | no
PS | Graphite | 0.8 | MWCNT | 2 | ISP | CM | 5.6 | 1 | Common | X-band | 15.39-15.87 | 15.63 | 0 | no
PS | Graphite | 1.5 | MWCNT | 2 | ISP | CM | 5.6 | 1 | Common | X-band | 20.17-20.5 | 20.335 | 0 | no
PS | Graphite | 0.21 | MWCNT | 0.3 | ISP | CM | 5.6 | 1 | Common | X-band | 3.24-3.25 | 3.245 | 0 | no
PS | Graphite | 0.25 | MWCNT | 0.3 | ISP | CM | 5.6 | 1 | Common | X-band | 3.68-3.72 | 3.7 | 0 | no
PS | Graphite | 0.29 | MWCNT | 0.3 | ISP | CM | 5.6 | 1 | Common | X-band | 3.92-3.94 | 3.93 | 0 | no
ABS | CB | 2.5 | non | 0 | SolM | CM | 1.1 | 1 | Common | X-band | 0.91-1.6 | 1.255 | 0 | no | EMI shielding effectiveness of carbon based nanostructured polymeric materials: A comparative study | Carbon | 2013
ABS | CB | 5 | non | 0 | SolM | CM | 1.1 | 1 | Common | X-band | 3.5-4.33 | 3.915 | 0 | no |  |  | 15
ABS | CB | 7.5 | non | 0 | SolM | CM | 1.1 | 1 | Common | X-band | 6.61-8.13 | 7.37 | 0 | no
ABS | CB | 10 | non | 0 | SolM | CM | 1.1 | 1 | Common | X-band | 13.07-15.27 | 14.17 | 0 | no
ABS | CB | 15 | non | 0 | SolM | CM | 1.1 | 1 | Common | X-band | 17.25-21.05 | 19.15 | 0 | no
ABS | CF | 1.5 | non | 0 | SolM | CM | 1.1 | 1 | Common | X-band | 2.98-4.6 | 3.79 | 0 | no
ABS | CF | 3 | non | 0 | SolM | CM | 1.1 | 1 | Common | X-band | 7.33-9.44 | 8.385 | 0 | no
ABS | CF | 5 | non | 0 | SolM | CM | 1.1 | 1 | Common | X-band | 13.54-16.02 | 14.78 | 0 | no
ABS | CF | 10 | non | 0 | SolM | CM | 1.1 | 1 | Common | X-band | 24.97-27.83 | 26.4 | 0 | no
ABS | CF | 15 | non | 0 | SolM | CM | 1.1 | 1 | Common | X-band | 33.91-34.91 | 34.41 | 0 | no
ABS | MWCNT | 0.5 | non | 0 | SolM | CM | 1.1 | 1 | Common | X-band | 6.88-8.33 | 7.605 | 0 | no
ABS | MWCNT | 1 | non | 0 | SolM | CM | 1.1 | 1 | Common | X-band | 12.08-14.17 | 13.125 | 0 | no
ABS | MWCNT | 2 | non | 0 | SolM | CM | 1.1 | 1 | Common | X-band | 16.67-19.58 | 18.125 | 0 | no
ABS | MWCNT | 3 | non | 0 | SolM | CM | 1.1 | 1 | Common | X-band | 20.62-24.17 | 22.395 | 0 | no
ABS | MWCNT | 5 | non | 0 | SolM | CM | 1.1 | 1 | Common | X-band | 28.32-29.79 | 29.055 | 0 | no
ABS | MWCNT | 10 | non | 0 | SolM | CM | 1.1 | 1 | Common | X-band | 40.21-40.83 | 40.52 | 0 | no
ABS | MWCNT | 15 | non | 0 | SolM | CM | 1.1 | 1 | Common | X-band | 49.79-52.71 | 51.25 | 0 | no
PP | CF | 5 | MWCNT | 0.5 | MeltM | IM | 2 | 1 | Common | X-band | 8.04-12.97 | 10.505 | 0 | no | Excellent electromagnetic interference shielding performance of polypropylene/carbon fiber/multiwalled carbon nanotube nanocomposites | Polymer Composite | 2022
PP | CF | 10 | MWCNT | 0.5 | MeltM | IM | 2 | 1 | Common | X-band | 14.89-18.01 | 16.45 | 0 | no |  |  | 16
PP | CF | 15 | MWCNT | 0.5 | MeltM | IM | 2 | 1 | Common | X-band | 30.26-46.35 | 38.305 | 0 | no
PP | CF | 20 | MWCNT | 0.5 | MeltM | IM | 2 | 1 | Common | X-band | 44.91-51.98 | 48.445 | 0 | no
PP | MWCNT | 0.5 | non | 0 | MeltM | IM | 2 | 1 | Common | X-band | 0.44-2.1 | 1.27 | 0 | no | Electromagnetic interference shielding response of multiwall carbon nanotube/polypropylene nanocomposites prepared via melt processing technique | Polymer Composite | 2020
PP | MWCNT | 1 | non | 0 | MeltM | IM | 2 | 1 | Common | X-band | 0.1-2.39 | 1.245 | 0 | no |  |  | 17
PP | MWCNT | 3 | non | 0 | MeltM | IM | 2 | 1 | Common | X-band | 3.22-5.56 | 4.39 | 0 | no
PP | MWCNT | 5 | non | 0 | MeltM | IM | 2 | 1 | Common | X-band | 15.12-21.07 | 18.095 | 0 | no
PC | non | 0 | non | 0 | non | CM | 1 | 1 | Common | X-band | 0-1.85 | 0.925 | 0 | no | Electromagnetic interference shielding of polycarbonate/GNP nanocomposites in X-band | Material Chemistry and Physics | 2018
PC | Graphite | 1 | non | 0 | SolM | CM | 1 | 1 | Common | X-band | 1.75-3.89 | 2.82 | 0 | no |  |  | 18
PC | Graphite | 2 | non | 0 | SolM | CM | 1 | 1 | Common | X-band | 5.06-7.88 | 6.47 | 0 | no
PC | Graphite | 3 | non | 0 | SolM | CM | 1 | 1 | Common | X-band | 11.97-14.5 | 13.235 | 0 | no
PC | Graphite | 4 | non | 0 | SolM | CM | 1 | 1 | Common | X-band | 15.86-18.39 | 17.125 | 0 | no
PC | Graphite | 5 | non | 0 | SolM | CM | 1 | 1 | Common | X-band | 20.63-23.94 | 22.285 | 0 | no
PC | Graphite | 6 | non | 0 | SolM | CM | 1 | 1 | Common | X-band | 32.8-36.2 | 34.5 | 0 | no
PC | Graphite | 1.5 | non | 0 | SolM | CM | 0.5 | 1 | Common | X-band | 1.39-1.39 | 1.39 | 0 | no
PC | Graphite | 1.5 | non | 0 | SolM | CM | 1 | 1 | Common | X-band | 5.24-5.24 | 5.24 | 0 | no
PC | Graphite | 1.5 | non | 0 | SolM | CM | 2 | 1 | Common | X-band | 7.71-7.71 | 7.71 | 0 | no
PC | Graphite | 4 | non | 0 | SolM | CM | 0.5 | 1 | Common | X-band | 15.12-15.12 | 15.12 | 0 | no
PC | Graphite | 4 | non | 0 | SolM | CM | 2 | 1 | Common | X-band | 27.61-27.61 | 27.61 | 0 | no
PC | Graphite | 6 | non | 0 | SolM | CM | 0.5 | 1 | Common | X-band | 31.77-31.77 | 31.77 | 0 | no
PC | Graphite | 6 | non | 0 | SolM | CM | 2 | 1 | Common | X-band | 47.35-47.35 | 47.35 | 0 | no
PU | non | 0 | non | 0 | non | CM | 2 | 1 | Common | X-band | 1.28-1.46 | 1.37 | 0 | no | Electrical, rheological and electromagnetic interference shielding properties of thermoplastic polyurethane/carbon nanotube composites | Society of Chemical Industry | 2013
PU | MWCNT | 1 | non | 0 | MeltM | CM | 2 | 1 | Common | X-band | 2.27-2.52 | 2.395 | 0 | no |  |  | 19
PU | MWCNT | 3 | non | 0 | MeltM | CM | 2 | 1 | Common | X-band | 5.8-7.1 | 6.45 | 0 | no
PU | MWCNT | 5 | non | 0 | MeltM | CM | 2 | 1 | Common | X-band | 8.77-11.99 | 10.38 | 0 | no
PU | MWCNT | 7 | non | 0 | MeltM | CM | 2 | 1 | Common | X-band | 14.15-16.57 | 15.36 | 0 | no
PU | MWCNT | 10 | non | 0 | MeltM | CM | 2 | 1 | Common | X-band | 21.52-22.26 | 21.89 | 0 | no
PU | CB | 1 | non | 0 | MeltM | CM | 2 | 1 | Common | X-band | 3.75-4.18 | 3.965 | 0 | no
PU | CB | 3 | non | 0 | MeltM | CM | 2 | 1 | Common | X-band | 4.84-5.49 | 5.165 | 0 | no
PU | CB | 5 | non | 0 | MeltM | CM | 2 | 1 | Common | X-band | 6.8-8.27 | 7.535 | 0 | no
PU | CB | 7 | non | 0 | MeltM | CM | 2 | 1 | Common | X-band | 8.33-10.61 | 9.47 | 0 | no
PU | CB | 10 | non | 0 | MeltM | CM | 2 | 1 | Common | X-band | 10.89-14.32 | 12.605 | 0 | no
PU | CB | 15 | non | 0 | MeltM | CM | 2 | 1 | Common | X-band | 19.5-20.97 | 20.235 | 0 | no
PU | SWCNT | 5 | non | 0 | SolM | CM | 2 | 1 | Common | X-band | 4.52-5.34 | 4.93 | 0 | no | Reflection and absorption contributions to the electromagnetic interference shielding of single-walled carbon nanotube/polyurethane composites | Carbon | 2007
PU | SWCNT | 10 | non | 0 | SolM | CM | 2 | 1 | Common | X-band | 10.73-13.23 | 11.98 | 0 | no |  |  | 20
PU | SWCNT | 15 | non | 0 | SolM | CM | 2 | 1 | Common | X-band | 13.11-15.04 | 14.075 | 0 | no
PU | SWCNT | 20 | non | 0 | SolM | CM | 2 | 1 | Common | X-band | 15.37-16.85 | 16.11 | 0 | no
PU | EG | 1.5 | non | 0 | ISP | CAS | 6 | 1 | Foam | X-band | 5.55-13.12 | 9.335 | 48.2 | no | Optimization of mechanical and electromagnetic interference shielding properties of expanded graphite/polyurethane composite foams | SPE Polymers | 2024
PU | EG | 3 | non | 0 | ISP | CAS | 6 | 1 | Foam | X-band | 15.92-21.51 | 18.715 | 48.3 | no |  |  | 21
PU | EG | 5 | non | 0 | ISP | CAS | 6 | 1 | Foam | X-band | 19.53-27.76 | 23.645 | 48 | no
PANI | SWCNT | 16.7 | non | 0 | SolM | CM | 2.4 | 1 | Common | 2 18 | 10.96-23.16 | 17.06 | 0 | no | Comparison of electromagnetic interference shielding properties between single-wall carbon nanotube and graphene sheet/polyaniline composites | JOURNAL OF PHYSICS D: APPLIED PHYSICS | 2012
PANI | SWCNT | 20 | non | 0 | SolM | CM | 2.4 | 1 | Common | 2 18 | 17.01-31.5 | 24.255 | 0 | no |  |  | 22
PANI | SWCNT | 25 | non | 0 | SolM | CM | 2.4 | 1 | Common | 2 18 | 15.2-27.83 | 21.515 | 0 | no
PANI | Graphene | 16.7 | non | 0 | SolM | CM | 2.4 | 1 | Common | 2 18 | 18.7-32.24 | 25.47 | 0 | no
PANI | Graphene | 20 | non | 0 | SolM | CM | 2.4 | 1 | Common | 2 18 | 20.24-31.5 | 25.87 | 0 | no
PANI | Graphene | 25 | non | 0 | SolM | CM | 2.4 | 1 | Common | 2 18 | 19.98-34.26 | 27.12 | 0 | no
ABS | non | 0 | non | 0 | non | CM | 3 | 1 | Common | X-band | 0.82-3.28 | 2.05 | 0 | no | Electromagnetic Interference Shielding of Graphite/ Acrylonitrile Butadiene Styrene Composites | Applied polymer science | 2010
ABS | Graphite | 1 | non | 0 | MechM | CM | 3 | 1 | Common | X-band | 1.09-4.64 | 2.865 | 0 | no |  |  | 23
ABS | Graphite | 3 | non | 0 | MechM | CM | 3 | 1 | Common | X-band | 8.19-13.65 | 10.92 | 0 | no
ABS | Graphite | 5 | non | 0 | MechM | CM | 3 | 1 | Common | X-band | 27.3-30.31 | 28.805 | 0 | no
ABS | Graphite | 10 | non | 0 | MechM | CM | 3 | 1 | Common | X-band | 40.41-48.6 | 44.505 | 0 | no
ABS | Graphite | 15 | non | 0 | MechM | CM | 3 | 1 | Common | X-band | 53.79-60.34 | 57.065 | 0 | no
PPy | RGO | 1 | non | 0 | ISP | CAS | 1.98 | 1 | Common | Ku-band | 10.01-10.95 | 10.48 | 0 | no | Conducting Polypyrrole/Graphene Nanocomposites as Potential Electromagnetic Interference Shielding Materials in the Ku-band | physical science | 2016
PPy | RGO | 3 | non | 0 | ISP | CAS | 1.98 | 1 | Common | Ku-band | 23.9-25.79 | 24.845 | 0 | no |  |  | 24
PPy | RGO | 5 | non | 0 | ISP | CAS | 1.98 | 1 | Common | Ku-band | 24.48-26.19 | 25.335 | 0 | no
PEI | non | 0 | non | 0 | non | CM | 5 | 1 | Common | X-band | 0.98-1.75 | 1.365 | 0 | no | Electromagnetic Interference Shielding Effectiveness of MWCNT Filled Poly(ether sulfone) and Poly(ether imide) Nanocomposites | Polymer Engineering and Science | 2014
PEI | MWCNT | 3 | non | 0 | SolM | CM | 5 | 1 | Common | X-band | 30.85-37.2 | 34.025 | 0 | no |  |  | 25
PEI | MWCNT | 4 | non | 0 | SolM | CM | 5 | 1 | Common | X-band | 37.2-40.92 | 39.06 | 0 | no
PEI | MWCNT | 5 | non | 0 | SolM | CM | 5 | 1 | Common | X-band | 45.08-47.26 | 46.17 | 0 | no
PES | MWCNT | 3 | non | 0 | SolM | CM | 5 | 1 | Common | X-band | 29.12-29.68 | 29.4 | 0 | no
PES | MWCNT | 4 | non | 0 | SolM | CM | 5 | 1 | Common | X-band | 35.44-43.23 | 39.335 | 0 | no
PES | MWCNT | 5 | non | 0 | SolM | CM | 5 | 1 | Common | X-band | 42.66-47.86 | 45.26 | 0 | no
PEI | RGO | 0.5 | non | 0 | SolM | CM | 4.5 | 1 | Common | X-band | 4.48-5.09 | 4.785 | 0 | no | Synthesized reduce Graphene Oxide (rGO) filled Polyetherimide based nanocomposites for EMI Shielding applications | Material today proceeding | 2016
PEI | RGO | 1 | non | 0 | SolM | CM | 4.5 | 1 | Common | X-band | 6.29-7.93 | 7.11 | 0 | no |  |  | 26
PEI | RGO | 1.5 | non | 0 | SolM | CM | 4.5 | 1 | Common | X-band | 12.67-15.09 | 13.88 | 0 | no
PEI | RGO | 2 | non | 0 | SolM | CM | 4.5 | 1 | Common | X-band | 16.67-17.71 | 17.19 | 0 | no
PEI | RGO | 2.5 | non | 0 | SolM | CM | 4.5 | 1 | Common | X-band | 23.49-27.11 | 25.3 | 0 | no
PVA | non | 0 | non | 0 | non | CM | 0.5 | 1 | Common | 0.0003 3 | 0.02-0.31 | 0.165 | 0 | no | Thermoplastic polyvinyl alcohol/multiwalled carbon nanotube composites: Preparation, mechanical properties, thermal properties, and electromagnetic shielding effectiveness | Applied polymer science | 2016
PVA | MWCNT | 0.25 | non | 0 | SolM | CM | 0.5 | 1 | Common | 0.0003 3 | 0.16-1.76 | 0.96 | 0 | no |  |  | 27
PVA | MWCNT | 0.5 | non | 0 | SolM | CM | 0.5 | 1 | Common | 0.0003 3 | 1.51-4.57 | 3.04 | 0 | no
PVA | MWCNT | 1 | non | 0 | SolM | CM | 0.5 | 1 | Common | 0.0003 3 | 8.06-12.75 | 10.405 | 0 | no
PVA | MWCNT | 1.5 | non | 0 | SolM | CM | 0.5 | 1 | Common | 0.0003 3 | 22.24-25.19 | 23.715 | 0 | no
PVA | MWCNT | 2 | non | 0 | SolM | CM | 0.5 | 1 | Common | 0.0003 3 | 29.40-31.42 | 30.41 | 0 | no
PVA | MWCNT | 0.25 | non | 0 | MeltM | CM | 0.5 | 1 | Common | 0.0003 3 | 0.06-0.36 | 0.21 | 0 | no
PVA | MWCNT | 0.5 | non | 0 | MeltM | CM | 0.5 | 1 | Common | 0.0003 3 | 0.13-1.24 | 0.685 | 0 | no
PVA | MWCNT | 1 | non | 0 | MeltM | CM | 0.5 | 1 | Common | 0.0003 3 | 0.3-1.59 | 0.945 | 0 | no
PVA | MWCNT | 1.5 | non | 0 | MeltM | CM | 0.5 | 1 | Common | 0.0003 3 | 0.27-4.67 | 2.47 | 0 | no
PVA | MWCNT | 2 | non | 0 | MeltM | CM | 0.5 | 1 | Common | 0.0003 3 | 0.11-4.15 | 2.13 | 0 | no
PS | CF | 1 | non | 0 | SolM | CM | 1 | 1 | Common | X-band | 0.86-1.09 | 0.975 | 0 | no | A Comparative Study of EMI Shielding Properties of Carbon Nanofiber and Multi-Walled Carbon Nanotube Filled Polymer Composites | Nanoscience and nanotechnology | 2005
PS | CF | 5 | non | 0 | SolM | CM | 1 | 1 | Common | X-band | 7.09-7.72 | 7.405 | 0 | no |  |  | 28
PS | CF | 20 | non | 0 | SolM | CM | 1 | 1 | Common | X-band | 19.51-20.31 | 19.91 | 0 | no
PS | MWCNT | 0.2 | non | 0 | SolM | CM | 1 | 1 | Common | X-band | 2.29-2.63 | 2.46 | 0 | no
PS | MWCNT | 1 | non | 0 | SolM | CM | 1 | 1 | Common | X-band | 7.95-9.21 | 8.58 | 0 | no
PS | MWCNT | 5 | non | 0 | SolM | CM | 1 | 1 | Common | X-band | 23.4-24.6 | 24 | 0 | no
PMMA | SWCNT | 2 | non | 0 | SolM | CM | 4.5 | 1 | Common | X-band | 3.17-4.22 | 3.695 | 0 | no | Single-Walled Carbon Nanotube/Poly(methyl methacrylate) Composites for Electromagnetic Interference Shielding | Polymer Engineering and science | 2009
PMMA | SWCNT | 3 | non | 0 | SolM | CM | 4.5 | 1 | Common | X-band | 7.24-10.25 | 8.745 | 0 | no |  |  | 29
PMMA | SWCNT | 4 | non | 0 | SolM | CM | 4.5 | 1 | Common | X-band | 12.51-14.77 | 13.64 | 0 | no
PMMA | SWCNT | 6 | non | 0 | SolM | CM | 4.5 | 1 | Common | X-band | 15.68-16.73 | 16.205 | 0 | no
PMMA | SWCNT | 8 | non | 0 | SolM | CM | 4.5 | 1 | Common | X-band | 18.24-19.15 | 18.695 | 0 | no
PMMA | SWCNT | 10 | non | 0 | SolM | CM | 4.5 | 1 | Common | X-band | 25.33-27.89 | 26.61 | 0 | no
PMMA | SWCNT | 15 | non | 0 | SolM | CM | 4.5 | 1 | Common | X-band | 33.09-36.11 | 34.6 | 0 | no
PMMA | SWCNT | 20 | non | 0 | SolM | CM | 4.5 | 1 | Common | X-band | 38.59-41.01 | 39.8 | 0 | no
PMMA | SWCNT | 2 | non | 0 | SolM | CM | 4.5 | 1 | Common | 0.2 2 | 2.09-3.56 | 2.825 | 0 | no
PMMA | SWCNT | 3 | non | 0 | SolM | CM | 4.5 | 1 | Common | 0.2 2 | 4.17-6.13 | 5.15 | 0 | no
PMMA | SWCNT | 4 | non | 0 | SolM | CM | 4.5 | 1 | Common | 0.2 2 | 8.22-11.41 | 9.815 | 0 | no
PMMA | SWCNT | 6 | non | 0 | SolM | CM | 4.5 | 1 | Common | 0.2 2 | 10.43-13.13 | 11.78 | 0 | no
PMMA | SWCNT | 8 | non | 0 | SolM | CM | 4.5 | 1 | Common | 0.2 2 | 15.21-18.4 | 16.805 | 0 | no
PMMA | SWCNT | 10 | non | 0 | SolM | CM | 4.5 | 1 | Common | 0.2 2 | 20.25-22.82 | 21.535 | 0 | no
PMMA | SWCNT | 15 | non | 0 | SolM | CM | 4.5 | 1 | Common | 0.2 2 | 23.93-27.85 | 25.89 | 0 | no
PMMA | SWCNT | 20 | non | 0 | SolM | CM | 4.5 | 1 | Common | 0.2 2 | 30.55-33.74 | 32.145 | 0 | no
PMMA | SWCNT | 20 | non | 0 | SolM | CM | 1.5 | 1 | Common | X-band | 25.03-25.03 | 25.03 | 0 | no
PMMA | SWCNT | 20 | non | 0 | SolM | CM | 2.5 | 1 | Common | X-band | 30.83-30.83 | 30.83 | 0 | no
PMMA | SWCNT | 20 | non | 0 | SolM | CM | 3.5 | 1 | Common | X-band | 35.39-35.39 | 35.39 | 0 | no
PMMA | SWCNT | 20 | non | 0 | SolM | CM | 1.5 | 1 | Common | 0.2 2 | 18.81-18.81 | 18.81 | 0 | no
PMMA | SWCNT | 20 | non | 0 | SolM | CM | 2.5 | 1 | Common | 0.2 2 | 23.47-23.47 | 23.47 | 0 | no
PMMA | SWCNT | 20 | non | 0 | SolM | CM | 3.5 | 1 | Common | 0.2 2 | 26.48-26.48 | 26.48 | 0 | no
EP | CB | 5 | non | 0 | SolM | CM | 1 | 1 | Common | 1 10 | 0-1.67 | 0.835 | 0 | no | New Antistatic Charge and Electromagnetic Shielding Effectiveness from Conductive Epoxy Resin/Plasticized Carbon Black Composites | Polymer Composites | 2008
EP | CB | 10 | non | 0 | SolM | CM | 1 | 1 | Common | 1 10 | 0.33-5 | 2.665 | 0 | no |  |  | 30
EP | CB | 15 | non | 0 | SolM | CM | 1 | 1 | Common | 1 10 | 1-9.33 | 5.165 | 0 | no
EP | CB | 20 | non | 0 | SolM | CM | 1 | 1 | Common | 1 10 | 15.18-29.87 | 22.525 | 0 | no
EP | CB | 25 | non | 0 | SolM | CM | 1 | 1 | Common | 1 10 | 20.3-37.46 | 28.88 | 0 | no
EP | CB | 30 | non | 0 | SolM | CM | 1 | 1 | Common | 1 10 | 26.07-44.06 | 35.065 | 0 | no
PES | non | 0 | non | 0 | non | CM | 0.9 | 1 | Common | X-band | 0.79-1.71 | 1.25 | 0 | no | High electromagnetic interference shielding of poly(ether-sulfone)/ multi-walled carbon nanotube nanocomposites fabricated by an eco-friendly route | nanotechnology | 2020
PES | MWCNT | 0.1 | non | 0 | MechM | CM | 0.9 | 1 | Common | X-band | 1-2.36 | 1.68 | 0 | no |  |  | 31
PES | MWCNT | 0.5 | non | 0 | MechM | CM | 0.9 | 1 | Common | X-band | 1.14-2.93 | 2.035 | 0 | no
PES | MWCNT | 1 | non | 0 | MechM | CM | 0.9 | 1 | Common | X-band | 5.64-6.64 | 6.14 | 0 | no
PES | MWCNT | 3 | non | 0 | MechM | CM | 0.9 | 1 | Common | X-band | 6.43-9.64 | 8.035 | 0 | no
PES | MWCNT | 5 | non | 0 | MechM | CM | 0.9 | 1 | Common | X-band | 23.07-27 | 25.035 | 0 | no
PES | MWCNT | 10 | non | 0 | MechM | CM | 0.9 | 1 | Common | X-band | 28-31.21 | 29.605 | 0 | no
PES | MWCNT | 0.1 | non | 0 | MechM | CM | 0.9 | 1 | Common | Ku-band | 1.26-3.04 | 2.15 | 0 | no
PES | MWCNT | 0.5 | non | 0 | MechM | CM | 0.9 | 1 | Common | Ku-band | 1.59-2.85 | 2.22 | 0 | no
PES | MWCNT | 1 | non | 0 | MechM | CM | 0.9 | 1 | Common | Ku-band | 5.56-7.21 | 6.385 | 0 | no
PES | MWCNT | 3 | non | 0 | MechM | CM | 0.9 | 1 | Common | Ku-band | 7.08-9.13 | 8.105 | 0 | no
PES | MWCNT | 5 | non | 0 | MechM | CM | 0.9 | 1 | Common | Ku-band | 25.29-28 | 26.645 | 0 | no
PES | MWCNT | 10 | non | 0 | MechM | CM | 0.9 | 1 | Common | Ku-band | 28.33-30.25 | 29.29 | 0 | no
PP | non | 0 | non | 0 | non | CM | 2 | 1 | Common | 2.6 4 | 0-0.51 | 0.255 | 0 | no | Morphological, Dielectric, Tunable Electromagnetic Interference Shielding and Thermal Characteristics of Multiwalled Carbon Nanotube Incorporated Polymer Nanocomposites: A Facile, Environmentally Benign and Cost Effective Approach Realized via Polymer Latex/ Waterborne Polymer as Matrix | Polymer composite | 2018
PP | MWCNT | 0.3 | non | 0 | MeltM | CM | 2 | 1 | Common | 2.6 4 | 0.51-1.02 | 0.765 | 0 | no |  |  | 32
PP | MWCNT | 0.7 | non | 0 | MeltM | CM | 2 | 1 | Common | 2.6 4 | 1.36-2.04 | 1.7 | 0 | no
PP | MWCNT | 1.5 | non | 0 | MeltM | CM | 2 | 1 | Common | 2.6 4 | 2.72-4.42 | 3.57 | 0 | no
PP | MWCNT | 3 | non | 0 | MeltM | CM | 2 | 1 | Common | 2.6 4 | 7.48-10.19 | 8.835 | 0 | no
PP | MWCNT | 5 | non | 0 | MeltM | CM | 2 | 1 | Common | 2.6 4 | 14.61-17.33 | 15.97 | 0 | no
PP | MWCNT | 10 | non | 0 | MeltM | CM | 2 | 1 | Common | 2.6 4 | 22.09-24.81 | 23.45 | 0 | no
PP | MWCNT | 15 | non | 0 | MeltM | CM | 2 | 1 | Common | 2.6 4 | 43.83-46.38 | 45.105 | 0 | no
PP | MWCNT | 20 | non | 0 | MeltM | CM | 2 | 1 | Common | 2.6 4 | 53.35-57.09 | 55.22 | 0 | no
PP | non | 0 | non | 0 | non | CM | 2 | 1 | Common | X-band | 0-0.14 | 0.07 | 0 | no
PP | MWCNT | 0.3 | non | 0 | MeltM | CM | 2 | 1 | Common | X-band | 0.41-0.68 | 0.545 | 0 | no
PP | MWCNT | 0.7 | non | 0 | MeltM | CM | 2 | 1 | Common | X-band | 0.96-1.09 | 1.025 | 0 | no
PP | MWCNT | 1.5 | non | 0 | MeltM | CM | 2 | 1 | Common | X-band | 3.01-3.42 | 3.215 | 0 | no
PP | MWCNT | 3 | non | 0 | MeltM | CM | 2 | 1 | Common | X-band | 7.38-7.79 | 7.585 | 0 | no
PP | MWCNT | 5 | non | 0 | MeltM | CM | 2 | 1 | Common | X-band | 10.11-12.02 | 11.065 | 0 | no
PP | MWCNT | 10 | non | 0 | MeltM | CM | 2 | 1 | Common | X-band | 24.73-25.68 | 25.205 | 0 | no
PP | MWCNT | 15 | non | 0 | MeltM | CM | 2 | 1 | Common | X-band | 37.43-37.43 | 37.43 | 0 | no
PP | MWCNT | 20 | non | 0 | MeltM | CM | 2 | 1 | Common | X-band | 47.54-47.68 | 47.61 | 0 | no
PP | non | 0 | non | 0 | non | CM | 2 | 1 | Common | Ku-band | 0-0.12 | 0.06 | 0 | no
PP | MWCNT | 0.3 | non | 0 | MeltM | CM | 2 | 1 | Common | Ku-band | 0.51-0.63 | 0.57 | 0 | no
PP | MWCNT | 0.7 | non | 0 | MeltM | CM | 2 | 1 | Common | Ku-band | 0.89-0.89 | 0.89 | 0 | no
PP | MWCNT | 1.5 | non | 0 | MeltM | CM | 2 | 1 | Common | Ku-band | 2.42-2.55 | 2.485 | 0 | no
PP | MWCNT | 3 | non | 0 | MeltM | CM | 2 | 1 | Common | Ku-band | 4.33-5.86 | 5.095 | 0 | no
PP | MWCNT | 5 | non | 0 | MeltM | CM | 2 | 1 | Common | Ku-band | 9.18-10.58 | 9.88 | 0 | no
PP | MWCNT | 10 | non | 0 | MeltM | CM | 2 | 1 | Common | Ku-band | 23.97-24.23 | 24.1 | 0 | no
PP | MWCNT | 15 | non | 0 | MeltM | CM | 2 | 1 | Common | Ku-band | 36.22-36.86 | 36.54 | 0 | no
PP | MWCNT | 20 | non | 0 | MeltM | CM | 2 | 1 | Common | Ku-band | 43.36-44.64 | 44 | 0 | no
EVA | CF | 4 | non | 0 | SolM | CM | 1.98 | 1 | Common | X-band | 15.21-20.44 | 17.825 | 0 | no | An Investigation of the Electromagnetic Shielding Effectiveness of Ethylene Vinyl Acetate Elastomer Reinforced With Carbon Nanofillers | Polymer and Polymer composites | 2009
EVA | CF | 8 | non | 0 | SolM | CM | 1.98 | 1 | Common | X-band | 18.76-21.65 | 20.205 | 0 | no |  |  | 33
EVA | CF | 12 | non | 0 | SolM | CM | 1.98 | 1 | Common | X-band | 24.73-26.79 | 25.76 | 0 | no
EVA | CF | 16 | non | 0 | SolM | CM | 1.98 | 1 | Common | X-band | 31.81-34.29 | 33.05 | 0 | no
EVA | CF | 20 | non | 0 | SolM | CM | 1.98 | 1 | Common | X-band | 31.17-33.6 | 32.385 | 0 | no
EVA | CB | 16 | non | 0 | SolM | CM | 1.98 | 1 | Common | X-band | 11.27-15.07 | 13.17 | 0 | no
EVA | EG | 16 | non | 0 | SolM | CM | 1.98 | 1 | Common | X-band | 17.1-20.78 | 18.94 | 0 | no
EVA | MWCNT | 16 | non | 0 | SolM | CM | 1.98 | 1 | Common | X-band | 26.36-27.63 | 26.995 | 0 | no
PS | non | 0 | non | 0 | non | CM | 1 | 1 | Common | X-band | 0.45-0.83 | 0.64 | 0 | no | Effect of double percolation on the electrical properties and electromagnetic interference shielding effectiveness of carbon-black- loaded polystyrene/ethylene vinyl acetate copolymer blends | Applied Polymer Science | 2015
PS | CB | 2 | non | 0 | MeltM | CM | 1 | 1 | Common | X-band | 1.58-1.88 | 1.73 | 0 | no |  |  | 34
PS | CB | 5 | non | 0 | MeltM | CM | 1 | 1 | Common | X-band | 5.18-6.16 | 5.67 | 0 | no
PS | CB | 7.5 | non | 0 | MeltM | CM | 1 | 1 | Common | X-band | 9.83-11.79 | 10.81 | 0 | no
PS | CB | 10 | non | 0 | MeltM | CM | 1 | 1 | Common | X-band | 11.19-13.59 | 12.39 | 0 | no
PS | CB | 15 | non | 0 | MeltM | CM | 1 | 1 | Common | X-band | 18.54-20.5 | 19.52 | 0 | no
EVA | non | 0 | non | 0 | non | CM | 1 | 1 | Common | X-band | 0.52-0.67 | 0.595 | 0 | no
EVA | CB | 2 | non | 0 | MeltM | CM | 1 | 1 | Common | X-band | 1.35-1.65 | 1.5 | 0 | no
EVA | CB | 5 | non | 0 | MeltM | CM | 1 | 1 | Common | X-band | 5.69-6.66 | 6.175 | 0 | no
EVA | CB | 7.5 | non | 0 | MeltM | CM | 1 | 1 | Common | X-band | 9.81-11.6 | 10.705 | 0 | no
EVA | CB | 10 | non | 0 | MeltM | CM | 1 | 1 | Common | X-band | 12.43-14.9 | 13.665 | 0 | no
EVA | CB | 15 | non | 0 | MeltM | CM | 1 | 1 | Common | X-band | 20.73-22.53 | 21.63 | 0 | no
PS | EVA | 30 | non | 0 | MeltM | CM | 1 | 1 | Common | X-band | 0.45-0.6 | 0.525 | 0 | no
PS | EVA | 29.4 | CB | 2 | MeltM | CM | 1 | 1 | Common | X-band | 3.54-4.37 | 3.955 | 0 | no
PS | EVA | 28.5 | CB | 5 | MeltM | CM | 1 | 1 | Common | X-band | 7.61-9.04 | 8.325 | 0 | no
PS | EVA | 27.75 | CB | 7.5 | MeltM | CM | 1 | 1 | Common | X-band | 10.84-12.58 | 11.71 | 0 | no
PS | EVA | 27 | CB | 10 | MeltM | CM | 1 | 1 | Common | X-band | 14.83-17.09 | 15.96 | 0 | no
PS | EVA | 25.5 | CB | 15 | MeltM | CM | 1 | 1 | Common | X-band | 20.63-21.76 | 21.195 | 0 | no
PVA | Graphene | 0.25 | non | 0 | SolM | CM | 0.5 | 1 | Common | 0.0003 3 | 0.05-0.5 | 0.275 | 0 | no | Improvement in Mechanical Properties and Electromagnetic Interference Shielding Effectiveness of PVA-Based Composites: Synergistic Effect Between Graphene Nano-Sheets and Multi-Walled C2arbon Nanotubes | Macromolecular Material and Engineering | 2016
PVA | Graphene | 0.5 | non | 0 | SolM | CM | 0.5 | 1 | Common | 0.0003 3 | 0.3-1.79 | 1.045 | 0 | no |  |  | 35
PVA | Graphene | 1 | non | 0 | SolM | CM | 0.5 | 1 | Common | 0.0003 3 | 2.04-6.63 | 4.335 | 0 | no
PVA | Graphene | 1.5 | non | 0 | SolM | CM | 0.5 | 1 | Common | 0.0003 3 | 1.90-8.33 | 5.115 | 0 | no
PVA | Graphene | 2 | non | 0 | SolM | CM | 0.5 | 1 | Common | 0.0003 3 | 4.49-12.85 | 8.67 | 0 | no
PVA | Graphene | 0.25 | non | 0 | MeltM | CM | 0.5 | 1 | Common | 0.0003 3 | 0.01-0.29 | 0.15 | 0 | no
PVA | Graphene | 0.5 | non | 0 | MeltM | CM | 0.5 | 1 | Common | 0.0003 3 | 0.02-0.42 | 0.22 | 0 | no
PVA | Graphene | 1 | non | 0 | MeltM | CM | 0.5 | 1 | Common | 0.0003 3 | 0.06-0.34 | 0.2 | 0 | no
PVA | Graphene | 1.5 | non | 0 | MeltM | CM | 0.5 | 1 | Common | 0.0003 3 | 0.03-0.45 | 0.24 | 0 | no
PVA | Graphene | 2 | non | 0 | MeltM | CM | 0.5 | 1 | Common | 0.0003 3 | 0.01-0.41 | 0.21 | 0 | no
PVA | Graphene | 1.5 | non | 0 | SolM | CM | 0.5 | 1 | Common | 0.0003 3 | 1.90-8.33 | 5.115 | 0 | no
PVA | Graphene | 1.25 | MWCNT | 0.25 | SolM | CM | 0.5 | 1 | Common | 0.0003 3 | 3.17-9.75 | 6.46 | 0 | no
PVA | Graphene | 1 | MWCNT | 0.5 | SolM | CM | 0.5 | 1 | Common | 0.0003 3 | 4.92-9.35 | 7.135 | 0 | no
PVA | Graphene | 0.75 | MWCNT | 0.75 | SolM | CM | 0.5 | 1 | Common | 0.0003 3 | 8.14-14.79 | 11.465 | 0 | no
PVA | Graphene | 0.5 | MWCNT | 1 | SolM | CM | 0.5 | 1 | Common | 0.0003 3 | 11.83-17.02 | 14.425 | 0 | no
PVA | Graphene | 0.25 | MWCNT | 1.25 | SolM | CM | 0.5 | 1 | Common | 0.0003 3 | 18.76-24.58 | 21.67 | 0 | no
PVA | MWCNT | 1.5 | non | 0 | SolM | CM | 0.5 | 1 | Common | 0.0003 3 | 18.25-21.17 | 19.71 | 0 | no
PVA | Graphene | 1.5 | non | 0 | MeltM | CM | 0.5 | 1 | Common | 0.0003 3 | 0.03-0.45 | 0.24 | 0 | no
PVA | Graphene | 1.25 | MWCNT | 0.25 | MeltM | CM | 0.5 | 1 | Common | 0.0003 3 | 0.34-1.77 | 1.055 | 0 | no
PVA | Graphene | 1 | MWCNT | 0.5 | MeltM | CM | 0.5 | 1 | Common | 0.0003 3 | 0.20-2.13 | 1.165 | 0 | no
PVA | Graphene | 0.75 | MWCNT | 0.75 | MeltM | CM | 0.5 | 1 | Common | 0.0003 3 | 0.05-3.64 | 1.845 | 0 | no
PVA | Graphene | 0.5 | MWCNT | 1 | MeltM | CM | 0.5 | 1 | Common | 0.0003 3 | 0.71-4.62 | 2.665 | 0 | no
PVA | Graphene | 0.25 | MWCNT | 1.25 | MeltM | CM | 0.5 | 1 | Common | 0.0003 3 | 0.15-4.97 | 2.56 | 0 | no
PVA | MWCNT | 1.5 | non | 0 | MeltM | CM | 0.5 | 1 | Common | 0.0003 3 | 0.27-4.67 | 2.47 | 0 | no
PMMA | Graphene | 1.14 | non | 0 | SolM | CM | 4 | 1 | Foam | X-band | 3.49-9.66 | 6.575 | 45.83 | no | Tough Graphene-Polymer Microcellular Foams for Electromagnetic Interference Shielding | Applied Material and interfaces | 2011
PMMA | Graphene | 1.51 | non | 0 | SolM | CM | 4 | 1 | Foam | X-band | 7.10-11.84 | 9.47 | 49.59 | no |  |  | 36
PMMA | Graphene | 3.37 | non | 0 | SolM | CM | 2.4 | 1 | Foam | X-band | 11.35-18.89 | 15.12 | 35.25 | no
PEI | Graphene | 1 | non | 0 | SolM | CM | 2.3 | 1 | Foam | X-band | 3.29-5.61 | 4.45 | 68 | no | Facile Preparation of Lightweight Microcellular Polyetherimide/ Graphene Composite Foams for Electromagnetic Interference Shielding | Applied Material and interfaces | 2013
PEI | Graphene | 3 | non | 0 | SolM | CM | 2.3 | 1 | Foam | X-band | 3.92-6.16 | 5.04 | 68 | no |  |  | 37
PEI | Graphene | 5 | non | 0 | SolM | CM | 2.3 | 1 | Foam | X-band | 7.47-9.66 | 8.565 | 68 | no
PEI | Graphene | 7 | non | 0 | SolM | CM | 2.3 | 1 | Foam | X-band | 8.35-11.18 | 9.765 | 68 | no
PEI | Graphene | 10 | non | 0 | SolM | CM | 2.3 | 1 | Foam | X-band | 9.96-12.83 | 11.395 | 68 | no
PEI | Graphene | 1 | non | 0 | SolM | CM | 2.3 | 1 | Common | X-band | 5.28-8.14 | 6.71 | 0 | no
PEI | Graphene | 3 | non | 0 | SolM | CM | 2.3 | 1 | Common | X-band | 8.94-11.74 | 10.34 | 0 | no
PEI | Graphene | 5 | non | 0 | SolM | CM | 2.3 | 1 | Common | X-band | 13.42-16.34 | 14.88 | 0 | no
PEI | Graphene | 7 | non | 0 | SolM | CM | 2.3 | 1 | Common | X-band | 17.02-21.18 | 19.1 | 0 | no
PEI | Graphene | 10 | non | 0 | SolM | CM | 2.3 | 1 | Common | X-band | 18.70-22.36 | 20.53 | 0 | no
PU | Graphene | 0.16 | non | 0 | SolM | CAS | 2 | 1 | Common | X-band | 0.97-1.74 | 1.355 | 0 | no | Using a non-covalent modification to prepare a high electromagnetic interference shielding performance graphene nanosheet/water-borne polyurethane composite | Carbon | 2013
PU | Graphene | 0.79 | non | 0 | SolM | CAS | 2 | 1 | Common | X-band | 2.13-3.77 | 2.95 | 0 | no |  |  | 39
PU | Graphene | 1.58 | non | 0 | SolM | CAS | 2 | 1 | Common | X-band | 4.45-5.61 | 5.03 | 0 | no
PU | Graphene | 2.36 | non | 0 | SolM | CAS | 2 | 1 | Common | X-band | 9.57-10.25 | 9.91 | 0 | no
PU | Graphene | 3.14 | non | 0 | SolM | CAS | 2 | 1 | Common | X-band | 12.08-13.24 | 12.66 | 0 | no
PU | Graphene | 4.68 | non | 0 | SolM | CAS | 2 | 1 | Common | X-band | 13.34-14.21 | 13.775 | 0 | no
PU | Graphene | 7.7 | non | 0 | SolM | CAS | 2 | 1 | Common | X-band | 16.92-19.34 | 18.13 | 0 | no
PEBA | Graphene | 0.05 | non | 0 | MeltM | CM | 2 | 1 | Common | Ka-band | 2.14-3.07 | 2.605 | 0 | no | Flexible PEBAX/graphene electromagnetic shielding composite films with a negative pressure effect of resistance for pressure sensors applications | Royal society of Chemistry | 2019
PEBA | Graphene | 0.2 | non | 0 | MeltM | CM | 2 | 1 | Common | Ka-band | 2.18-3.39 | 2.785 | 0 | no |  |  | 40
PEBA | Graphene | 0.5 | non | 0 | MeltM | CM | 2 | 1 | Common | Ka-band | 2.45-3.47 | 2.96 | 0 | no
PEBA | Graphene | 1 | non | 0 | MeltM | CM | 2 | 1 | Common | Ka-band | 2.76-3.88 | 3.32 | 0 | no
PEBA | Graphene | 2 | non | 0 | MeltM | CM | 2 | 1 | Common | Ka-band | 3.56-5.30 | 4.43 | 0 | no
PEBA | Graphene | 5 | non | 0 | MeltM | CM | 2 | 1 | Common | Ka-band | 3.88-7.84 | 5.86 | 0 | no
PEBA | Graphene | 10 | non | 0 | MeltM | CM | 2 | 1 | Common | Ka-band | 14.12-17.58 | 15.85 | 0 | no
PEBA | Graphene | 15 | non | 0 | MeltM | CM | 2 | 1 | Common | Ka-band | 20.61-23.86 | 22.235 | 0 | no
PEBA | Graphene | 20 | non | 0 | MeltM | CM | 2 | 1 | Common | Ka-band | 27.43-32.73 | 30.08 | 0 | no
EP | Graphene | 0.1 | non | 0 | SolM | CAS | 1.98 | 1 | Common | X-band | 2.13-2.48 | 2.305 | 0 | yes | Electromagnetic interference shielding of graphene/epoxy composites | Carbon | 2008
EP | Graphene | 0.5 | non | 0 | SolM | CAS | 1.98 | 1 | Common | X-band | 3.06-3.59 | 3.325 | 0 | yes |  |  | 41
EP | Graphene | 1 | non | 0 | SolM | CAS | 1.98 | 1 | Common | X-band | 3.41-3.94 | 3.675 | 0 | yes
EP | Graphene | 3 | non | 0 | SolM | CAS | 1.98 | 1 | Common | X-band | 7.52-9.28 | 8.4 | 0 | yes
EP | Graphene | 5 | non | 0 | SolM | CAS | 1.98 | 1 | Common | X-band | 7.52-9.28 | 8.4 | 0 | yes
EP | Graphene | 7 | non | 0 | SolM | CAS | 1.98 | 1 | Common | X-band | 11.32-14.98 | 13.15 | 0 | yes
EP | Graphene | 10 | non | 0 | SolM | CAS | 1.98 | 1 | Common | X-band | 15.69-17.14 | 16.415 | 0 | yes
EP | Graphene | 15 | non | 0 | SolM | CAS | 1.98 | 1 | Common | X-band | 20.06-21.43 | 20.745 | 0 | yes
PR | RGO | 100 | non | 0 | SolM | CM | 1.98 | 1 | Common | X-band | 75.31-75.31 | 75.31 | 0 | no | Phenolic resin-based composite sheets filled with mixtures of reduced graphene oxide, c-Fe2O3 and carbon fibers for excellent electromagnetic interference shielding in the X-band | Carbon | 2012
PR | RGO | 80 | non | 0 | SolM | CM | 1.98 | 1 | Common | X-band | 50.92-50.92 | 50.92 | 0 | no |  |  | 42
PR | RGO | 70 | non | 0 | SolM | CM | 1.98 | 1 | Common | X-band | 43.42-43.42 | 43.42 | 0 | no
PR | RGO | 60 | non | 0 | SolM | CM | 1.98 | 1 | Common | X-band | 39.27-39.27 | 39.27 | 0 | no
PR | RGO | 50 | non | 0 | SolM | CM | 1.98 | 1 | Common | X-band | 32.54-32.54 | 32.54 | 0 | no
PR | RGO | 49 | CF | 1 | SolM | CM | 1.98 | 1 | Common | X-band | 35.76-36.29 | 36.025 | 0 | no
PR | RGO | 48 | CF | 2 | SolM | CM | 1.98 | 1 | Common | X-band | 29.40-30.39 | 29.895 | 0 | no
PR | RGO | 45 | CF | 5 | SolM | CM | 1.98 | 1 | Common | X-band | 29.76-31.55 | 30.655 | 0 | no
PR | RGO | 43 | CF | 7 | SolM | CM | 1.98 | 1 | Common | X-band | 24.69-25.89 | 25.29 | 0 | no
PR | RGO | 40 | CF | 10 | SolM | CM | 1.98 | 1 | Common | X-band | 19.71-21.85 | 20.78 | 0 | no
PS | non | 0 | non | 0 | non | CM | 1.98 | 1 | Foam | X-band | 0.23-0.34 | 0.285 | 62 | no | Novel Carbon Nanotube−Polystyrene Foam Composites for Electromagnetic Interference Shielding | Nano letter | 2005
PS | MWCNT | 0.5 | non | 0 | SolM | CM | 1.98 | 1 | Foam | X-band | 2.77-3.00 | 2.885 | 62 | no |  |  | 43
PS | MWCNT | 1 | non | 0 | SolM | CM | 1.98 | 1 | Foam | X-band | 5.65-6.22 | 5.935 | 62 | no
PS | MWCNT | 3 | non | 0 | SolM | CM | 1.98 | 1 | Foam | X-band | 9.91-11.24 | 10.575 | 62 | no
PS | MWCNT | 7 | non | 0 | SolM | CM | 1.98 | 1 | Foam | X-band | 18.16-19.31 | 18.735 | 62 | no
PP | non | 0 | non | 0 | non | IM | 3.2 | 1 | Common | X-band | 0.93-1.74 | 1.335 | 0 | no | Electrical properties and electromagnetic interference shielding effectiveness of polypropylene/carbon fiber composite foams | Carbon | 2013
PP | CF | 9.52 | non | 0 | MeltM | IM | 3.2 | 1 | Common | X-band | 3.36-5.21 | 4.285 | 0 | no |  |  | 44
PP | CF | 13.95 | non | 0 | MeltM | IM | 3.2 | 1 | Common | X-band | 8.34-13.32 | 10.83 | 0 | no
PP | CF | 18.18 | non | 0 | MeltM | IM | 3.2 | 1 | Common | X-band | 17.03-22.01 | 19.52 | 0 | no
PP | non | 0 | non | 0 | non | IM | 3.2 | 1 | Foam | X-band | 0.76-1.79 | 1.275 | 25 | no
PP | CF | 9.52 | non | 0 | MeltM | IM | 3.2 | 1 | Foam | X-band | 3.83-6.26 | 5.045 | 25 | no
PP | CF | 13.95 | non | 0 | MeltM | IM | 3.2 | 1 | Foam | X-band | 11.11-18.89 | 15 | 25 | no
PP | CF | 18.18 | non | 0 | MeltM | IM | 3.2 | 1 | Foam | X-band | 24.38-27.83 | 26.105 | 25 | no
EP | SWCNT | 0.01 | non | 0 | SolM | CAS | 2 | 1 | Common | X-band | 1.42-1.72 | 1.57 | 0 | no | The influence of single-walled carbon nanotube structure on the electromagnetic interference shielding efficiency of its epoxy composites | Carbon | 2007
EP | SWCNT | 0.05 | non | 0 | SolM | CAS | 2 | 1 | Common | X-band | 1.55-1.88 | 1.715 | 0 | no |  |  | 45
EP | SWCNT | 0.1 | non | 0 | SolM | CAS | 2 | 1 | Common | X-band | 1.50-1.84 | 1.67 | 0 | no
EP | SWCNT | 0.5 | non | 0 | SolM | CAS | 2 | 1 | Common | X-band | 2.98-3.57 | 3.275 | 0 | no
EP | SWCNT | 1 | non | 0 | SolM | CAS | 2 | 1 | Common | X-band | 4.62-5.63 | 5.125 | 0 | no
EP | SWCNT | 3 | non | 0 | SolM | CAS | 2 | 1 | Common | X-band | 8.49-10.64 | 9.565 | 0 | no
EP | SWCNT | 5 | non | 0 | SolM | CAS | 2 | 1 | Common | X-band | 9.50-12.28 | 10.89 | 0 | no
EP | SWCNT | 10 | non | 0 | SolM | CAS | 2 | 1 | Common | X-band | 13.12-15.14 | 14.13 | 0 | no
EP | SWCNT | 15 | non | 0 | SolM | CAS | 2 | 1 | Common | X-band | 16.06-17.50 | 16.78 | 0 | no
EP | SWCNT | 0.01 | non | 0 | SolM | CAS | 2 | 1 | Common | X-band | 1.51-1.80 | 1.655 | 0 | yes
EP | SWCNT | 0.05 | non | 0 | SolM | CAS | 2 | 1 | Common | X-band | 1.51-1.80 | 1.655 | 0 | yes
EP | SWCNT | 0.1 | non | 0 | SolM | CAS | 2 | 1 | Common | X-band | 1.68-1.96 | 1.82 | 0 | yes
EP | SWCNT | 0.5 | non | 0 | SolM | CAS | 2 | 1 | Common | X-band | 2.99-3.61 | 3.3 | 0 | yes
EP | SWCNT | 1 | non | 0 | SolM | CAS | 2 | 1 | Common | X-band | 5.26-6.34 | 5.8 | 0 | yes
EP | SWCNT | 3 | non | 0 | SolM | CAS | 2 | 1 | Common | X-band | 8.95-11.11 | 10.03 | 0 | yes
EP | SWCNT | 5 | non | 0 | SolM | CAS | 2 | 1 | Common | X-band | 10.54-13.32 | 11.93 | 0 | yes
EP | SWCNT | 10 | non | 0 | SolM | CAS | 2 | 1 | Common | X-band | 15.82-16.84 | 16.33 | 0 | yes
EP | SWCNT | 15 | non | 0 | SolM | CAS | 2 | 1 | Common | X-band | 20.14-23.66 | 21.9 | 0 | yes
PC | MWCNT | 0.5 | non | 0 | MeltM | CM | 0.25 | 1 | Common | X-band | 0.17-0.17 | 0.17 | 0 | no | Electrical and electromagnetic interference shielding properties of flow-induced oriented carbon nanotubes in polycarbonate | Carbon | 2011
PC | MWCNT | 1 | non | 0 | MeltM | CM | 0.25 | 1 | Common | X-band | 1.36-1.36 | 1.36 | 0 | no |  |  | 46
PC | MWCNT | 1.5 | non | 0 | MeltM | CM | 0.25 | 1 | Common | X-band | 2.12-2.12 | 2.12 | 0 | no
PC | MWCNT | 2 | non | 0 | MeltM | CM | 0.25 | 1 | Common | X-band | 2.88-2.88 | 2.88 | 0 | no
PC | MWCNT | 3.5 | non | 0 | MeltM | CM | 0.25 | 1 | Common | X-band | 3.64-3.64 | 3.64 | 0 | no
PC | MWCNT | 5 | non | 0 | MeltM | CM | 0.25 | 1 | Common | X-band | 12.8-12.8 | 12.8 | 0 | no
PC | MWCNT | 0.5 | non | 0 | MeltM | CM | 0.6 | 1 | Common | X-band | 0.85-0.85 | 0.85 | 0 | no
PC | MWCNT | 1 | non | 0 | MeltM | CM | 0.6 | 1 | Common | X-band | 1.69-1.69 | 1.69 | 0 | no
PC | MWCNT | 1.5 | non | 0 | MeltM | CM | 0.6 | 1 | Common | X-band | 3.22-3.22 | 3.22 | 0 | no
PC | MWCNT | 2 | non | 0 | MeltM | CM | 0.6 | 1 | Common | X-band | 4.66-4.66 | 4.66 | 0 | no
PC | MWCNT | 3.5 | non | 0 | MeltM | CM | 0.6 | 1 | Common | X-band | 5.59-5.59 | 5.59 | 0 | no
PC | MWCNT | 5 | non | 0 | MeltM | CM | 0.6 | 1 | Common | X-band | 13.98-13.98 | 13.98 | 0 | no
PC | MWCNT | 0.5 | non | 0 | MeltM | CM | 1.15 | 1 | Common | X-band | 1.69-1.69 | 1.69 | 0 | no
PC | MWCNT | 1 | non | 0 | MeltM | CM | 1.15 | 1 | Common | X-band | 3.39-3.39 | 3.39 | 0 | no
PC | MWCNT | 1.5 | non | 0 | MeltM | CM | 1.15 | 1 | Common | X-band | 4.15-4.15 | 4.15 | 0 | no
PC | MWCNT | 2 | non | 0 | MeltM | CM | 1.15 | 1 | Common | X-band | 5.25-5.25 | 5.25 | 0 | no
PC | MWCNT | 3.5 | non | 0 | MeltM | CM | 1.15 | 1 | Common | X-band | 7.54-7.54 | 7.54 | 0 | no
PC | MWCNT | 5 | non | 0 | MeltM | CM | 1.15 | 1 | Common | X-band | 19.58-19.58 | 19.58 | 0 | no
PC | MWCNT | 0.5 | non | 0 | MeltM | CM | 1.85 | 1 | Common | X-band | 1.78-1.78 | 1.78 | 0 | no
PC | MWCNT | 1 | non | 0 | MeltM | CM | 1.85 | 1 | Common | X-band | 4.92-4.92 | 4.92 | 0 | no
PC | MWCNT | 1.5 | non | 0 | MeltM | CM | 1.85 | 1 | Common | X-band | 6.02-6.02 | 6.02 | 0 | no
PC | MWCNT | 2 | non | 0 | MeltM | CM | 1.85 | 1 | Common | X-band | 8.73-8.73 | 8.73 | 0 | no
PC | MWCNT | 3.5 | non | 0 | MeltM | CM | 1.85 | 1 | Common | X-band | 12.37-12.37 | 12.37 | 0 | no
PC | MWCNT | 5 | non | 0 | MeltM | CM | 1.85 | 1 | Common | X-band | 24.66-24.66 | 24.66 | 0 | no
ABS | MWCNT | 1 | non | 0 | MeltM | CM | 1.1 | 1 | Common | 0.1 1.5 | 2.63-4.43 | 3.53 | 0 | yes | Microstructure, Electrical, and Electromagnetic Interference Shielding Properties of Carbon Nanotube/Acrylonitrile–Butadiene–Styrene Nanocomposites | POLYMER SCIENCE PART B: POLYMER PHYSICS | 2012
ABS | MWCNT | 2 | non | 0 | MeltM | CM | 1.1 | 1 | Common | 0.1 1.5 | 9.45-10.53 | 9.99 | 0 | yes |  |  | 47
ABS | MWCNT | 3 | non | 0 | MeltM | CM | 1.1 | 1 | Common | 0.1 1.5 | 16.16-16.88 | 16.52 | 0 | yes
ABS | MWCNT | 5 | non | 0 | MeltM | CM | 1.1 | 1 | Common | 0.1 1.5 | 23.46-24.77 | 24.115 | 0 | yes
ABS | MWCNT | 10 | non | 0 | MeltM | CM | 1.1 | 1 | Common | 0.1 1.5 | 30.88-32.67 | 31.775 | 0 | yes
ABS | MWCNT | 15 | non | 0 | MeltM | CM | 1.1 | 1 | Common | 0.1 1.5 | 36.38-39.26 | 37.82 | 0 | yes
PS | MWCNT | 1 | non | 0 | MeltM | CM | 2 | 1 | Common | X-band | 4.32-5.56 | 4.94 | 0 | no | Comparative study of electromagnetic interference shielding properties of injection molded versus compression molded multi-walled carbon nanotube/polystyrene composites | Carbon | 2012
PS | MWCNT | 3.5 | non | 0 | MeltM | CM | 2 | 1 | Common | X-band | 8.85-13.18 | 11.015 | 0 | no |  |  | 48
PS | MWCNT | 5 | non | 0 | MeltM | CM | 2 | 1 | Common | X-band | 19.15-23.47 | 21.31 | 0 | no
PS | MWCNT | 10 | non | 0 | MeltM | CM | 2 | 1 | Common | X-band | 33.76-35.21 | 34.485 | 0 | no
PS | MWCNT | 20 | non | 0 | MeltM | CM | 2 | 1 | Common | X-band | 56.82-65.47 | 61.145 | 0 | no
PS | MWCNT | 1 | non | 0 | MeltM | IM | 2 | 1 | Common | X-band | 1.36-1.58 | 1.47 | 0 | no
PS | MWCNT | 3.5 | non | 0 | MeltM | IM | 2 | 1 | Common | X-band | 4.98-6.56 | 5.77 | 0 | no
PS | MWCNT | 5 | non | 0 | MeltM | IM | 2 | 1 | Common | X-band | 7.24-10.18 | 8.71 | 0 | no
PS | MWCNT | 10 | non | 0 | MeltM | IM | 2 | 1 | Common | X-band | 22.4-23.3 | 22.85 | 0 | no
PS | MWCNT | 20 | non | 0 | MeltM | IM | 2 | 1 | Common | X-band | 44.57-46.15 | 45.36 | 0 | no
PVDF | non | 0 | non | 0 | non | CAS | 0.3 | 1 | Common | X-band | 0.10-1.87 | 0.985 | 0 | no | Fabrication and evaluation of thin layer PVDF composites using MWCNT reinforcement: Mechanical, electrical and enhanced electromagnetic interference shielding properties | AIP Advances | 2016
PVDF | MWCNT | 1 | non | 0 | SolM | CAS | 0.3 | 1 | Common | X-band | 0.42-1.56 | 0.99 | 0 | no |  |  | 49
PVDF | MWCNT | 3 | non | 0 | SolM | CAS | 0.3 | 1 | Common | X-band | 19.10-21.18 | 20.14 | 0 | no
PVDF | MWCNT | 5 | non | 0 | SolM | CAS | 0.3 | 1 | Common | X-band | 20.14-21.28 | 20.71 | 0 | no
PVDF | MWCNT | 9 | non | 0 | SolM | CAS | 0.3 | 1 | Common | X-band | 24.81-25.64 | 25.225 | 0 | no
PVDF | MWCNT | 9 | non | 0 | SolM | CAS | 0.6 | 2 | Common | X-band | 30.14-31.67 | 30.905 | 0 | no
PVDF | MWCNT | 9 | non | 0 | SolM | CAS | 0.9 | 3 | Common | X-band | 33.20-34.72 | 33.96 | 0 | no
EP | non | 0 | non | 0 | non | CM | 0.35 | 1 | Common | X-band | 0.3-0.3 | 0.3 | 0 | no | Enhanced microwave shielding and mechanical properties of high loading MWCNT–epoxy composites | Nanoparticle research | 2013
EP | MWCNT | 4.2 | non | 0 | SolM | CM | 0.35 | 1 | Common | X-band | 10.15-10.99 | 10.57 | 0 | no |  |  | 50
EP | MWCNT | 15.1 | non | 0 | SolM | CM | 0.35 | 1 | Common | X-band | 15.77-17.06 | 16.415 | 0 | no
EP | MWCNT | 20.4 | non | 0 | SolM | CM | 0.35 | 1 | Common | X-band | 17.84-19.2 | 18.52 | 0 | no
EP | MWCNT | 20.4 | non | 0 | SolM | CM | 0.7 | 2 | Common | X-band | 28.57-30.56 | 29.565 | 0 | no
EP | MWCNT | 20.4 | non | 0 | SolM | CM | 1.05 | 3 | Common | X-band | 34.63-38.07 | 36.35 | 0 | no
EP | MWCNT | 20.4 | non | 0 | SolM | CM | 1.4 | 4 | Common | X-band | 32.12-47.58 | 39.85 | 0 | no
EP | MWCNT | 20.4 | non | 0 | SolM | CM | 1.75 | 5 | Common | X-band | 39.01-59.58 | 49.295 | 0 | no
EP | MWCNT | 20.4 | non | 0 | SolM | CM | 1.75 | 1 | Common | X-band | 48.66-49.42 | 49.04 | 0 | no
PA | non | 0 | non | 0 | non | CAS | 1.5 | 1 | Common | X-band | 0-0 | 0 | 0 | no | Electrical conductivity and electromagnetic interference shielding characteristics of multiwalled carbon nanotube filled polyacrylate composite films | Applied surface science | 2008
PA | MWCNT | 2 | non | 0 | SolM | CAS | 1.5 | 1 | Common | X-band | 3.12-3.76 | 3.44 | 0 | no |  |  | 52
PA | MWCNT | 4 | non | 0 | SolM | CAS | 1.5 | 1 | Common | X-band | 10.57-10.81 | 10.69 | 0 | no
PA | MWCNT | 6 | non | 0 | SolM | CAS | 1.5 | 1 | Common | X-band | 17.46-17.94 | 17.7 | 0 | no
PA | MWCNT | 8 | non | 0 | SolM | CAS | 1.5 | 1 | Common | X-band | 21.47-22.19 | 21.83 | 0 | no
PA | MWCNT | 10 | non | 0 | SolM | CAS | 1.5 | 1 | Common | X-band | 25.15-25.87 | 25.51 | 0 | no
PA | non | 0 | non | 0 | non | CAS | 1.5 | 1 | Common | 0.1 1.00 | 0.00-1.07 | 0.535 | 0 | no
PA | MWCNT | 2 | non | 0 | SolM | CAS | 1.5 | 1 | Common | 0.1 1.00 | 3.84-4.12 | 3.98 | 0 | no
PA | MWCNT | 4 | non | 0 | SolM | CAS | 1.5 | 1 | Common | 0.1 1.00 | 8.97-9.42 | 9.195 | 0 | no
PA | MWCNT | 6 | non | 0 | SolM | CAS | 1.5 | 1 | Common | 0.1 1.00 | 14.39-15.07 | 14.73 | 0 | no
PA | MWCNT | 8 | non | 0 | SolM | CAS | 1.5 | 1 | Common | 0.1 1.00 | 17.21-17.83 | 17.52 | 0 | no
PA | MWCNT | 10 | non | 0 | SolM | CAS | 1.5 | 1 | Common | 0.1 1.00 | 20.09-20.60 | 20.345 | 0 | no
SAE | non | 0 | non | 0 | non | CAS | 1.5 | 1 | Common | X-band | 0.16-0.78 | 0.47 | 0 | no | Enhanced Dielectric Constant for Efficient Electromagnetic Shielding Based on Carbon-Nanotube-Added Styrene Acrylic Emulsion Based Composite | Nanoscale research letter | 2010
SAE | MWCNT | 5 | non | 0 | SolM | CAS | 1.5 | 1 | Common | X-band | 4.93-5.95 | 5.44 | 0 | no |  |  | 53
SAE | MWCNT | 10 | non | 0 | SolM | CAS | 1.5 | 1 | Common | X-band | 14.41-14.96 | 14.685 | 0 | no
SAE | MWCNT | 15 | non | 0 | SolM | CAS | 1.5 | 1 | Common | X-band | 22.4-25.38 | 23.89 | 0 | no
SAE | MWCNT | 20 | non | 0 | SolM | CAS | 1.5 | 1 | Common | X-band | 25.3-27.96 | 26.63 | 0 | no
CS | MWCNT | 100 | non | 0 | SolM | CAS | 2.5 | 1 | Foam | X-band | 18.71-21.68 | 20.195 | 98.8 | no | Robust carbon nanotube foam for efficient electromagnetic interference shielding and microwave absorption | Journal of Colloid and Interface Science | 2018
CS | MWCNT | 90 | non | 0 | SolM | CAS | 2.5 | 1 | Foam | X-band | 33.25-34.86 | 34.055 | 98.8 | no |  |  | 54
CS | MWCNT | 80 | non | 0 | SolM | CAS | 2.5 | 1 | Foam | X-band | 37.03-38.33 | 37.68 | 98.8 | no
CS | MWCNT | 60 | non | 0 | SolM | CAS | 2.5 | 1 | Foam | X-band | 30.84-32.57 | 31.705 | 98.8 | no
PTT | non | 0 | non | 0 | non | CM | 2 | 1 | Common | Ku-band | 0.7-1.41 | 1.055 | 0 | no | Electromagnetic interference shielding behavior of poly(trimethylene terephthalate)/multi-walled carbon nanotube composites | Composites Science and Technology | 2011
PTT | MWCNT | 0.5 | non | 0 | MeltM | CM | 2 | 1 | Common | Ku-band | 2.01-3.62 | 2.815 | 0 | no |  |  | 55
PTT | MWCNT | 1 | non | 0 | MeltM | CM | 2 | 1 | Common | Ku-band | 3.82-6.13 | 4.975 | 0 | no
PTT | MWCNT | 2 | non | 0 | MeltM | CM | 2 | 1 | Common | Ku-band | 8.84-12.46 | 10.65 | 0 | no
PTT | MWCNT | 3 | non | 0 | MeltM | CM | 2 | 1 | Common | Ku-band | 14.97-17.18 | 16.075 | 0 | no
PTT | MWCNT | 5 | non | 0 | MeltM | CM | 2 | 1 | Common | Ku-band | 23.5-25.51 | 24.505 | 0 | no
PTT | MWCNT | 10 | non | 0 | MeltM | CM | 2 | 1 | Common | Ku-band | 36.66-42.49 | 39.575 | 0 | no
PC | MWCNT | 1 | non | 0 | SolM | CM | 1.98 | 1 | Common | X-band | 0.69-1.24 | 0.965 | 0 | no | Effect of Multi-walled Carbon Nanotube Dispersion on the Electrical, Morphological and Rheological Properties of Polycarbonate/Multi-walled Carbon Nanotube Composites | Macromolecular Research | 2009
PC | MWCNT | 2 | non | 0 | SolM | CM | 1.98 | 1 | Common | X-band | 2-2.69 | 2.345 | 0 | no | Treated with H2O2 |  | 56
PC | MWCNT | 3 | non | 0 | SolM | CM | 1.98 | 1 | Common | X-band | 3.24-4.21 | 3.725 | 0 | no
PC | MWCNT | 5 | non | 0 | SolM | CM | 1.98 | 1 | Common | X-band | 10.68-14.07 | 12.375 | 0 | no
PC | MWCNT | 7 | non | 0 | SolM | CM | 1.98 | 1 | Common | X-band | 13.93-15.79 | 14.86 | 0 | no
LDPE | MWCNT | 2 | non | 0 | SolM | CM | 1.65 | 1 | Common | Ku-band | 12.72-13.59 | 13.155 | 0 | no | Designing of multiwalled carbon nanotubes reinforced low density polyethylene nanocomposites for suppression of electromagnetic radiation | nanoparticle research | 2011
LDPE | MWCNT | 5 | non | 0 | SolM | CM | 1.65 | 1 | Common | Ku-band | 15-16.32 | 15.66 | 0 | no |  |  | 57
LDPE | MWCNT | 10 | non | 0 | SolM | CM | 1.65 | 1 | Common | Ku-band | 20.04-22.38 | 21.21 | 0 | no
P3HT | Graphene | 90 | non | 0 | SolM | CAS | 2 | 1 | Foam | X-band | 38.17-47.53 | 42.85 | 65 | no | Multifunctional superhydrophobic composite films from a synergistic self-organization process | Materials Chemistry | 2011
P3HT | Graphene | 65 | non | 0 | SolM | CAS | 2 | 1 | Foam | X-band | 30.34-36.3 | 33.32 | 63 | no |  |  | 59
P3HT | Graphene | 50 | non | 0 | SolM | CAS | 2 | 1 | Foam | X-band | 21.4-29.74 | 25.57 | 64 | no
PEP | MWCNT | 1.7 | non | 0 | SolM | CAS | 0.5 | 1 | Common | Ka-band | 3.73-5.45 | 4.59 | 0 | no | Electromagnetic interference shielding effect of nanocomposites with carbon nanotube and shape memory polymer | Composite Science and technology | 2017
PEP | MWCNT | 3.3 | non | 0 | SolM | CAS | 0.5 | 1 | Common | Ka-band | 4.44-7.07 | 5.755 | 0 | no |  |  | 60
PEP | MWCNT | 5 | non | 0 | SolM | CAS | 0.5 | 1 | Common | Ka-band | 8.99-11.82 | 10.405 | 0 | no
PEP | MWCNT | 6.7 | non | 0 | SolM | CAS | 0.5 | 1 | Common | Ka-band | 15.66-16.97 | 16.315 | 0 | no
PEP | MWCNT | 1.7 | non | 0 | SolM | CAS | 3 | 1 | Common | Ka-band | 3.98-8.95 | 6.465 | 0 | no
PEP | MWCNT | 3.3 | non | 0 | SolM | CAS | 3 | 1 | Common | Ka-band | 11.94-15.42 | 13.68 | 0 | no
PEP | MWCNT | 5 | non | 0 | SolM | CAS | 3 | 1 | Common | Ka-band | 17.41-22.14 | 19.775 | 0 | no
PEP | MWCNT | 6.7 | non | 0 | SolM | CAS | 3 | 1 | Common | Ka-band | 32.09-39.3 | 35.695 | 0 | no
PEP | MWCNT | 1.7 | non | 0 | SolM | CAS | 0.5 | 1 | Common | 50 75 | 2.78-5.29 | 4.035 | 0 | no
PEP | MWCNT | 3.3 | non | 0 | SolM | CAS | 0.5 | 1 | Common | 50 75 | 3.34-6.68 | 5.01 | 0 | no
PEP | MWCNT | 5 | non | 0 | SolM | CAS | 0.5 | 1 | Common | 50 75 | 7.52-13.18 | 10.35 | 0 | no
PEP | MWCNT | 6.7 | non | 0 | SolM | CAS | 0.5 | 1 | Common | 50 75 | 13.82-16.7 | 15.26 | 0 | no
PEP | MWCNT | 1.7 | non | 0 | SolM | CAS | 3 | 1 | Common | 50 75 | 10.25-18.13 | 14.19 | 0 | no
PEP | MWCNT | 3.3 | non | 0 | SolM | CAS | 3 | 1 | Common | 50 75 | 20.1-25.22 | 22.66 | 0 | no
PEP | MWCNT | 5 | non | 0 | SolM | CAS | 3 | 1 | Common | 50 75 | 31.13-35.86 | 33.495 | 0 | no
PEP | MWCNT | 6.7 | non | 0 | SolM | CAS | 3 | 1 | Common | 50 75 | 52.02-68.97 | 60.495 | 0 | no
PEP | MWCNT | 1.7 | non | 0 | SolM | CAS | 0.5 | 1 | Common | 33 50 | 4.53-5.13 | 4.83 | 0 | no
PEP | MWCNT | 3.3 | non | 0 | SolM | CAS | 0.5 | 1 | Common | 33 50 | 4.85-9.38 | 7.115 | 0 | no
PEP | MWCNT | 5 | non | 0 | SolM | CAS | 0.5 | 1 | Common | 33 50 | 8.9-10.23 | 9.565 | 0 | no
PEP | MWCNT | 6.7 | non | 0 | SolM | CAS | 0.5 | 1 | Common | 33 50 | 10.23-13.83 | 12.03 | 0 | no
PEP | MWCNT | 1.7 | non | 0 | SolM | CAS | 3 | 1 | Common | 33 50 | 7.05-9.87 | 8.46 | 0 | no
PEP | MWCNT | 3.3 | non | 0 | SolM | CAS | 3 | 1 | Common | 33 50 | 16.45-18.8 | 17.625 | 0 | no
PEP | MWCNT | 5 | non | 0 | SolM | CAS | 3 | 1 | Common | 33 50 | 28.51-31.49 | 30 | 0 | no
PEP | MWCNT | 6.7 | non | 0 | SolM | CAS | 3 | 1 | Common | 33 50 | 42.14-56.08 | 49.11 | 0 | no
PLLA | MWCNT | 0.5 | non | 0 | MeltM | CM | 0.4 | 1 | Common | 33 50 | 1.66-2.38 | 2.02 | 0 | yes | Dispersions of carbon nanotubes/polyhedral oligomeric silsesquioxanes hybrids in polymer: the mechanical, electrical and EMI shielding properties | Material Science | 2010
PLLA | MWCNT | 1 | non | 0 | MeltM | CM | 0.4 | 1 | Common | 33 50 | 4.03-5.03 | 4.53 | 0 | yes |  |  | 61
PLLA | MWCNT | 4 | non | 0 | MeltM | CM | 0.4 | 1 | Common | 33 50 | 11.44-11.99 | 11.715 | 0 | yes
PVDF | Graphene | 10 | non | 0 | SolM | CM | 1.5 | 1 | Foam | 26.5 40 | 11.64-17.11 | 14.375 | 48.7 | no | Incorporating a microcellular structure into PVDF/graphene- nanoplatelet composites to tune their electrical conductivity and electromagnetic interference shielding properties | Royal society of chemistry | 2018
PVDF | Graphene | 10 | non | 0 | SolM | CM | 2 | 1 | Foam | 26.5 40 | 18.30-21.82 | 20.06 | 48.7 | no |  |  | 62
PVDF | Graphene | 10 | non | 0 | SolM | CM | 3 | 1 | Foam | 26.5 40 | 32.74-38.13 | 35.435 | 48.7 | no
PVDF | Graphene | 10 | non | 0 | SolM | CM | 2.5 | 1 | Common | 26.5 40 | 13.66-14.30 | 13.98 | 0 | no
PVDF | Graphene | 10 | non | 0 | SolM | CM | 2.5 | 1 | Foam | 26.5 40 | 26.03-29.23 | 27.63 | 48.7 | no
PVDF | Graphene | 10 | non | 0 | SolM | CM | 2.5 | 1 | Foam | 26.5 40 | 20.98-23.28 | 22.13 | 50.8 | no
PVDF | Graphene | 10 | non | 0 | SolM | CM | 2.5 | 1 | Foam | 26.5 40 | 14.7-16.69 | 15.695 | 51.5 | no
PVDF | Graphene | 10 | non | 0 | SolM | CM | 2.5 | 1 | Foam | 26.5 40 | 13.68-15.75 | 14.715 | 52.2 | no
PVDF | Graphene | 10 | non | 0 | SolM | CM | 2.5 | 1 | Foam | 26.5 40 | 10.54-12.4 | 11.47 | 58.3 | no
PVDF | Graphene | 10 | non | 0 | SolM | CM | 2.5 | 1 | Foam | 26.5 40 | 8.62-10.4 | 9.51 | 61.5 | no
PVDF | Graphene | 10 | non | 0 | SolM | CM | 2.5 | 1 | Foam | 26.5 40 | 7.28-9.9 | 8.59 | 70.9 | no
PVDF | Graphene | 10 | non | 0 | SolM | CM | 2.5 | 1 | Foam | 26.5 40 | 6.26-8.3 | 7.28 | 72.4 | no
PMMA | MWCNT | 0.25 | non | 0 | ISP | CAS | 1 | 1 | Common | X-band | 1.5-1.88 | 1.69 | 0 | no | Effect of processing method on the shielding effectiveness of electromagnetic interference of MWCNT/PMMA composites | Composite science and technology | 2008
PMMA | MWCNT | 0.5 | non | 0 | ISP | CAS | 1 | 1 | Common | X-band | 2.25-2.85 | 2.55 | 0 | no |  |  | 63
PMMA | MWCNT | 0.74 | non | 0 | ISP | CAS | 1 | 1 | Common | X-band | 4.2-4.8 | 4.5 | 0 | no
PMMA | MWCNT | 0.99 | non | 0 | ISP | CAS | 1 | 1 | Common | X-band | 4.72-5.1 | 4.91 | 0 | no
PMMA | MWCNT | 2.44 | non | 0 | ISP | CAS | 1 | 1 | Common | X-band | 10.28-11.4 | 10.84 | 0 | no
PMMA | MWCNT | 4.76 | non | 0 | ISP | CAS | 1 | 1 | Common | X-band | 18.82-23.25 | 21.035 | 0 | no
PMMA | MWCNT | 4.76 | non | 0 | ISP | CAS | 0.1 | 1 | Common | X-band | 5.44-5.87 | 5.655 | 0 | no
PMMA | MWCNT | 4.76 | non | 0 | ISP | CAS | 0.2 | 2 | Common | X-band | 8.02-8.74 | 8.38 | 0 | no
PMMA | MWCNT | 4.76 | non | 0 | ISP | CAS | 0.3 | 3 | Common | X-band | 11.17-11.75 | 11.46 | 0 | no
PMMA | MWCNT | 4.76 | non | 0 | ISP | CAS | 0.4 | 4 | Common | X-band | 13.47-14.76 | 14.115 | 0 | no
PMMA | MWCNT | 4.76 | non | 0 | ISP | CAS | 0.5 | 5 | Common | X-band | 15.33-17.34 | 16.335 | 0 | no
PMMA | MWCNT | 4.76 | non | 0 | ISP | CAS | 0.6 | 6 | Common | X-band | 15.47-22.49 | 18.98 | 0 | no
PMMA | MWCNT | 4.76 | non | 0 | ISP | CAS | 0.7 | 7 | Common | X-band | 16.62-26.65 | 21.635 | 0 | no
PMMA | MWCNT | 4.76 | non | 0 | ISP | CAS | 0.8 | 8 | Common | X-band | 18.19-32.95 | 25.57 | 0 | no
PMMA | MWCNT | 4.76 | non | 0 | ISP | CAS | 0.9 | 9 | Common | X-band | 19.2-35.82 | 27.51 | 0 | no
PMMA | MWCNT | 4.76 | non | 0 | ISP | CAS | 1 | 10 | Common | X-band | 20.63-38.97 | 29.8 | 0 | no
PMMA | MWCNT | 0.25 | non | 0 | SolM | CAS | 1 | 1 | Common | X-band | 0.37-0.8 | 0.585 | 0 | no
PMMA | MWCNT | 0.5 | non | 0 | SolM | CAS | 1 | 1 | Common | X-band | 0.86-1.73 | 1.295 | 0 | no
PMMA | MWCNT | 0.74 | non | 0 | SolM | CAS | 1 | 1 | Common | X-band | 2.29-2.84 | 2.565 | 0 | no
PMMA | MWCNT | 0.99 | non | 0 | SolM | CAS | 1 | 1 | Common | X-band | 2.35-3.15 | 2.75 | 0 | no
PMMA | MWCNT | 2.44 | non | 0 | SolM | CAS | 1 | 1 | Common | X-band | 11-11.62 | 11.31 | 0 | no
PMMA | MWCNT | 4.76 | non | 0 | SolM | CAS | 1 | 1 | Common | X-band | 19.28-21.07 | 20.175 | 0 | no
PMMA | MWCNT | 4.76 | non | 0 | SolM | CAS | 0.1 | 1 | Common | X-band | 3.88-4.38 | 4.13 | 0 | no
PMMA | MWCNT | 4.76 | non | 0 | SolM | CAS | 0.2 | 2 | Common | X-band | 6.63-7.38 | 7.005 | 0 | no
PMMA | MWCNT | 4.76 | non | 0 | SolM | CAS | 0.3 | 3 | Common | X-band | 8.63-9.88 | 9.255 | 0 | no
PMMA | MWCNT | 4.76 | non | 0 | SolM | CAS | 0.4 | 4 | Common | X-band | 10.63-12.88 | 11.755 | 0 | no
PMMA | MWCNT | 4.76 | non | 0 | SolM | CAS | 0.5 | 5 | Common | X-band | 12.25-16.25 | 14.25 | 0 | no
PMMA | MWCNT | 4.76 | non | 0 | SolM | CAS | 0.6 | 6 | Common | X-band | 14.63-22.63 | 18.63 | 0 | no
PMMA | MWCNT | 4.76 | non | 0 | SolM | CAS | 0.7 | 7 | Common | X-band | 17.25-28.25 | 22.75 | 0 | no
PMMA | MWCNT | 4.76 | non | 0 | SolM | CAS | 0.8 | 8 | Common | X-band | 18.75-33.38 | 26.065 | 0 | no
PMMA | MWCNT | 4.76 | non | 0 | SolM | CAS | 0.9 | 9 | Common | X-band | 20.5-37.88 | 29.19 | 0 | no
PMMA | MWCNT | 4.76 | non | 0 | SolM | CAS | 1 | 10 | Common | X-band | 22.63-42.13 | 32.38 | 0 | no
PU | MWCNT | 28.6 | non | 0 | SolM | CAS | 4.5 | 1 | Foam | X-band | 19.11-23.38 | 21.245 | 89.9 | no | Lightweight and Anisotropic Porous MWCNT/WPU Composites for Ultrahigh Performance Electromagnetic Interference Shielding | Advance Functional materials | 2016
PU | MWCNT | 50 | non | 0 | SolM | CAS | 4.5 | 1 | Foam | X-band | 43.68-46.15 | 44.915 | 89.9 | no |  |  | 64
PU | MWCNT | 66.7 | non | 0 | SolM | CAS | 4.5 | 1 | Foam | X-band | 47.48-49.4 | 48.44 | 89.9 | no
PU | MWCNT | 76.2 | non | 0 | SolM | CAS | 4.5 | 1 | Foam | X-band | 50.97-53.36 | 52.165 | 89.9 | no
PU | MWCNT | 100 | non | 0 | SolM | CAS | 4.5 | 1 | Foam | X-band | 33.89-36.14 | 35.015 | 89.9 | no
PU | MWCNT | 76.2 | non | 0 | SolM | CAS | 2.3 | 1 | Foam | X-band | 49.59-51.28 | 50.435 | 89.9 | no
PU | MWCNT | 76.2 | non | 0 | SolM | CAS | 2.3 | 1 | Foam | X-band | 42.64-44.12 | 43.38 | 92.4 | no
PU | MWCNT | 76.2 | non | 0 | SolM | CAS | 2.3 | 1 | Foam | X-band | 34.85-35.9 | 35.375 | 94.3 | no
PU | MWCNT | 76.2 | non | 0 | SolM | CAS | 2.3 | 1 | Foam | X-band | 28.43-29.06 | 28.745 | 96.9 | no
PU | MWCNT | 76.2 | non | 0 | SolM | CAS | 2.3 | 1 | Foam | X-band | 25.48-26.22 | 25.85 | 97.6 | no
PU | MWCNT | 76.2 | non | 0 | SolM | CAS | 2.3 | 1 | Foam | X-band | 22.53-24.01 | 23.27 | 98.4 | no
PU | MWCNT | 76.2 | non | 0 | SolM | CAS | 4.5 | 1 | Foam | X-band | 48.03-51.16 | 49.595 | 96.9 | no
PU | MWCNT | 76.2 | non | 0 | SolM | CAS | 1 | 1 | Foam | X-band | 20.07-22.08 | 21.075 | 96.9 | no
PC | Graphene | 0.5 | non | 0 | MeltM | CM | 2 | 1 | Common | X-band.4 | 0-1.69 | 0.845 | 0 | no | Enhanced electromagnetic interference shielding effectiveness of polycarbonate/graphene nanocomposites foamed via 1-step supercritical carbon dioxide process | Material and design | 2015
PC | Graphene | 0.5 | non | 0 | MeltM | CM | 2 | 1 | Foam | X-band.4 | 0.13-2.24 | 1.185 | 21 | no |  |  | 65
PC | Graphene | 0.5 | non | 0 | MeltM | CM | 2 | 1 | Foam | X-band.4 | 6.16-16.08 | 11.12 | 41 | no
PC | Graphene | 0.5 | non | 0 | MeltM | CM | 2 | 1 | Foam | X-band.4 | 5.82-15.82 | 10.82 | 51 | no
PC | Graphene | 0.5 | non | 0 | MeltM | CM | 2 | 1 | Foam | X-band.4 | 4.47-10.38 | 7.425 | 53.5 | no
PC | Graphene | 0.5 | non | 0 | MeltM | CM | 2 | 1 | Foam | X-band.4 | 4.47-10.38 | 7.425 | 53.56 | no
PC | Graphene | 0.5 | non | 0 | MeltM | CM | 2 | 1 | Foam | X-band.4 | 7.13-13.29 | 10.21 | 52 | no
PU | non | 0 | non | 0 | non | CAS | 1.8 | 1 | Foam | Ku-band | 0.39-1.02 | 0.705 | 62 | no | The influence of gradient and sandwich configurations on the electromagnetic interference shielding performance of multilayered thermoplastic polyurethane/graphene composite foams | Composite science and technology | 2016
PU | Graphene | 4 | non | 0 | SolM | CAS | 2.4 | 1 | Foam | Ku-band | 6.76-8.32 | 7.54 | 62 | no |  |  | 66
PU | Graphene | 8 | non | 0 | SolM | CAS | 2.4 | 1 | Foam | Ku-band | 9.05-12.17 | 10.61 | 62 | no
PU | Graphene | 12 | non | 0 | SolM | CAS | 2.4 | 1 | Foam | Ku-band | 13.68-16.35 | 15.015 | 62 | no
PU | Graphene | 16 | non | 0 | SolM | CAS | 2.4 | 1 | Foam | Ku-band | 14.75-19.42 | 17.085 | 62 | no
PU | Graphene | 20 | non | 0 | SolM | CAS | 2.4 | 1 | Foam | Ku-band | 17.23-20.78 | 19.005 | 62 | no
PU | Graphene | 4 | non | 0 | SolM | CAS | 4.8 | 2 | Foam | Ku-band | 8.22-11.48 | 9.85 | 62 | no
PU | Graphene | 8 | non | 0 | SolM | CAS | 4.8 | 2 | Foam | Ku-band | 15.52-18.62 | 17.07 | 62 | no
PU | Graphene | 16 | non | 0 | SolM | CAS | 4.8 | 2 | Foam | Ku-band | 21.03-30.17 | 25.6 | 62 | no
PU | Graphene | 8 | non | 0 | SolM | CAS | 7.2 | 3 | Foam | Ku-band | 19.60-24.83 | 22.215 | 62 | no
PU | Graphene | 12 | non | 0 | SolM | CAS | 7.2 | 3 | Foam | Ku-band | 25.86-37.38 | 31.62 | 62 | no
PU | Graphene | 16 | non | 0 | SolM | CAS | 7.2 | 3 | Foam | Ku-band | 29.83-42.10 | 35.965 | 62 | no
EVA | SWCNT | 2 | non | 0 | MeltM | CM | 1.5 | 1 | Common | X-band | 2.98-4.04 | 3.51 | 0 | no | Electromagnetic interference shielding of carbon nanotube/ ethylene vinyl acetate composites | Material science | 2008
EVA | SWCNT | 3 | non | 0 | MeltM | CM | 1.5 | 1 | Common | X-band | 4.42-7.02 | 5.72 | 0 | no |  |  | 67
EVA | SWCNT | 4 | non | 0 | MeltM | CM | 1.5 | 1 | Common | X-band | 9.33-11.06 | 10.195 | 0 | no
EVA | SWCNT | 6 | non | 0 | MeltM | CM | 1.5 | 1 | Common | X-band | 11.83-12.69 | 12.26 | 0 | no
EVA | SWCNT | 8 | non | 0 | MeltM | CM | 1.5 | 1 | Common | X-band | 13.85-14.42 | 14.135 | 0 | no
EVA | SWCNT | 10 | non | 0 | MeltM | CM | 1.5 | 1 | Common | X-band | 15.48-17.40 | 16.44 | 0 | no
EVA | SWCNT | 15 | non | 0 | MeltM | CM | 1.5 | 1 | Common | X-band | 21.25-23.36 | 22.305 | 0 | no
EVA | SWCNT | 20 | non | 0 | MeltM | CM | 1.5 | 1 | Common | X-band | 30.58-33.27 | 31.925 | 0 | no
EVA | SWCNT | 30 | non | 0 | MeltM | CM | 1.5 | 1 | Common | X-band | 35-37.20 | 36.1 | 0 | no
EVA | SWCNT | 15 | non | 0 | MeltM | CM | 2.503759 | 1 | Common | X-band | 26.5-26.5 | 26.5 | 0 | no
EVA | SWCNT | 15 | non | 0 | MeltM | CM | 3.503759 | 1 | Common | X-band | 29.93-29.93 | 29.93 | 0 | no
EVA | SWCNT | 15 | non | 0 | MeltM | CM | 4.496241 | 1 | Common | X-band | 34.57-34.57 | 34.57 | 0 | no
EVA | SWCNT | 2 | non | 0 | MeltM | CM | 1.5 | 1 | Common | 0.2 2 | 2.13-3.6 | 2.865 | 0 | no
EVA | SWCNT | 3 | non | 0 | MeltM | CM | 1.5 | 1 | Common | 0.2 2 | 3.24-4.78 | 4.01 | 0 | no
EVA | SWCNT | 4 | non | 0 | MeltM | CM | 1.5 | 1 | Common | 0.2 2 | 5.44-7.65 | 6.545 | 0 | no
EVA | SWCNT | 6 | non | 0 | MeltM | CM | 1.5 | 1 | Common | 0.2 2 | 7.94-10 | 8.97 | 0 | no
EVA | SWCNT | 8 | non | 0 | MeltM | CM | 1.5 | 1 | Common | 0.2 2 | 9.56-11.62 | 10.59 | 0 | no
EVA | SWCNT | 10 | non | 0 | MeltM | CM | 1.5 | 1 | Common | 0.2 2 | 11.54-13.53 | 12.535 | 0 | no
EVA | SWCNT | 15 | non | 0 | MeltM | CM | 1.5 | 1 | Common | 0.2 2 | 15.88-17.94 | 16.91 | 0 | no
EVA | SWCNT | 20 | non | 0 | MeltM | CM | 1.5 | 1 | Common | 0.2 2 | 18.16-20.37 | 19.265 | 0 | no
EVA | SWCNT | 30 | non | 0 | MeltM | CM | 1.5 | 1 | Common | 0.2 2 | 23.16-25.51 | 24.335 | 0 | no
EVA | SWCNT | 15 | non | 0 | MeltM | CM | 2.503759 | 1 | Common | 0.2 2 | 19.69-19.69 | 19.69 | 0 | no
EVA | SWCNT | 15 | non | 0 | MeltM | CM | 3.503759 | 1 | Common | 0.2 2 | 22.61-22.61 | 22.61 | 0 | no
EVA | SWCNT | 15 | non | 0 | MeltM | CM | 4.496241 | 1 | Common | 0.2 2 | 28.74-28.74 | 28.74 | 0 | no
PU | non | 0 | non | 0 | non | CAS | 5 | 1 | Foam | X-band | 2 2 | 2 | 60 | no | Effective electromagnetic interference shielding using foamy polyurethane composites | Polymer Composite | 2020
PU | Graphite | 5 | non | 0 | ISP | CAS | 5 | 1 | Foam | X-band | 14.77-16.85 | 15.81 | 60 | no |  |  | 68
PU | Graphite | 15 | non | 0 | ISP | CAS | 5 | 1 | Foam | X-band | 28.29-37.12 | 32.705 | 60 | no
PU | Graphite | 30 | non | 0 | ISP | CAS | 5 | 1 | Foam | X-band | 39.19-44.59 | 41.89 | 60 | no

## Sheet2
Matrix | Filler1 | Filler2 | Followed by | non
PVDF | non | non | CM | Fe
PR | Fe | Fe3O4 | CAS | MWCNT
EP | MWCNT | EG | IM | CB
SEBS | CB | Fe3O4 | 0 | EG
PP | EG | MWCNT |  | Graphene
PMMA | Graphene | CB |  | CF
PS | CF | CF |  | RGO
ABS | RGO | 0 |  | Graphite
PC | Graphite |  |  | SWCNT
PU | SWCNT |  |  | EVA
PANI | EVA |  |  | 0
PPy | 0
PEI
PES
PVA
EVA
PEBA
PA
SAE
CS
PTT
LDPE
P3HT
PEP
PLLA
0